## Sayfa1
Porosity (%) | Thickness (mm) | Height -h1 (mm) | Height -h2 (mm) | Length -l1 (mm) | Length -l2 (mm) | Mesh Size (mm) | Effective Elastic Modulus (Ey/Gpa) | Poisson Ratio | Maximum von-Mises Stress (MPa) | Minimum von-Mises Stress (MPa) | Average von-Mises Stress (MPa) | Maximum Total Deformation (mm) | Minimum Total Deformation (mm) | Average Total Deformation (mm)
78.8 | 1 | 14 | 4.9 | 14 | 4.9 | 0.2 | 2.37 | -0.504 | 73.724 | 2.6764e-06 | 9.72 | 0.010485 | 1.1658e-05 | 0.0045529
78.8 | 1 | 14 | 4.9 | 14 | 5.32 | 0.2 | 2.77 | -0.506 | 72.03 | 2.5008e-06 | 9.6949 | 0.010484 | 1.0626e-05 | 0.0045667
78.8 | 1 | 14 | 5.32 | 14 | 4.9 | 0.2 | 2.72 | -0.496 | 82.609 | 3.7333e-07 | 9.7835 | 0.010648 | 1.4123e-05 | 0.0045833
78.8 | 1 | 14 | 5.32 | 14 | 5.32 | 0.2 | 2.74 | -0.45 | 70.85 | 3.7994e-06 | 9.6064 | 0.010614 | 2.2786e-05 | 0.0046087
80.1 | 1 | 14 | 4.9 | 16 | 5.6 | 0.2 | 2.14 | -0.468 | 86.095 | 6.4064e-08 | 10.898 | 0.01357 | 3.2456e-05 | 0.0055718
80.1 | 1 | 14 | 4.9 | 16 | 6.08 | 0.2 | 2.15 | -0.471 | 89.482 | 4.2202e-07 | 10.949 | 0.013548 | 5.1124e-05 | 0.0055651
80.1 | 1 | 14 | 5.32 | 16 | 5.6 | 0.2 | 2.11 | -0.459 | 86.517 | 6.6405e-07 | 11.032 | 0.013759 | 1.9697e-05 | 0.0056052
80.1 | 1 | 14 | 5.32 | 16 | 6.08 | 0.2 | 2.12 | -0.463 | 83.933 | 8.2799e-07 | 10.89 | 0.013735 | 1.9976e-05 | 0.0056111
81 | 1 | 14 | 4.9 | 18 | 6.3 | 0.2 | 1.75 | -0.445 | 99.237 | 7.5203e-09 | 12.131 | 0.017283 | 5.4954e-05 | 0.0069198
81 | 1 | 14 | 4.9 | 18 | 6.84 | 0.2 | 1.7 | -0.435 | 118.82 | 5.4199e-08 | 12.031 | 0.017154 | 1.2439e-05 | 0.0066736
81 | 1 | 14 | 5.32 | 18 | 6.3 | 0.2 | 1.67 | -0.423 | 103.52 | 3.5499e-08 | 12.033 | 0.017387 | 3.9478e-05 | 0.0067489
81 | 1 | 14 | 5.32 | 18 | 6.84 | 0.2 | 1.68 | -0.427 | 100.87 | 1.7412e-07 | 12.071 | 0.017365 | 1.3507e-05 | 0.0067321
81.8 | 1 | 14 | 4.9 | 20 | 7 | 0.2 | 1.37 | -0.397 | 120.3 | 4.8732e-09 | 13.101 | 0.021308 | 1.3814e-05 | 0.0079505
81.8 | 1 | 14 | 4.9 | 20 | 7.6 | 0.2 | 1.7 | -0.254 | 107.62 | 7.9964e-09 | 11.037 | 0.017206 | 4.4182e-05 | 0.005502
81.8 | 1 | 14 | 5.32 | 20 | 7 | 0.2 | 1.35 | -0.387 | 113.94 | 1.134e-08 | 12.882 | 0.021556 | 1.7917e-06 | 0.0080284
81.8 | 1 | 14 | 5.32 | 20 | 7.6 | 0.2 | 1.35 | -0.387 | 113.56 | 9.8198e-09 | 12.893 | 0.021555 | 8.7129e-07 | 0.0080354
69.2 | 1.5 | 14 | 4.9 | 14 | 4.9 | 0.2 | 7.86 | -0.424 | 39.661 | 1.0283e-05 | 5.1003 | 0.003664 | 2.7781e-06 | 0.0016234
69.2 | 1.5 | 14 | 4.9 | 14 | 5.32 | 0.2 | 7.89 | -0.426 | 40.044 | 2.4192e-05 | 5.0954 | 0.0036566 | 1.9878e-06 | 0.001627
69.2 | 1.5 | 14 | 5.32 | 14 | 4.9 | 0.2 | 7.75 | -0.418 | 37.814 | 1.2237e-05 | 5.1042 | 0.0037144 | 4.9468e-06 | 0.0016345
69.2 | 1.5 | 14 | 5.32 | 14 | 5.32 | 0.2 | 7.78 | -0.421 | 40.392 | 8.8152e-06 | 5.0766 | 0.003705 | 2.7586e-06 | 0.0016371
70.1 | 1.5 | 14 | 4.9 | 16 | 5.6 | 0.2 | 6.18 | -0.401 | 47.067 | 7.9487e-07 | 5.6213 | 0.0046743 | 4.0069e-06 | 0.001966
70.1 | 1.5 | 14 | 4.9 | 16 | 6.08 | 0.2 | 6.21 | -0.405 | 48.078 | 5.2354e-06 | 5.6695 | 0.004664 | 6.4785e-06 | 0.0019608
70.1 | 1.5 | 14 | 5.32 | 16 | 5.6 | 0.2 | 6.1 | -0.394 | 52.498 | 1.1711e-06 | 5.7201 | 0.0047376 | 8.865e-06 | 0.001978
70.1 | 1.5 | 14 | 5.32 | 16 | 6.08 | 0.2 | 6.13 | -0.398 | 48.806 | 5.7952e-06 | 5.7206 | 0.004726 | 4.4854e-06 | 0.0019776
72.3 | 1.5 | 14 | 4.9 | 18 | 6.3 | 0.2 | 4.97 | -0.376 | 52.574 | 1.7416e-07 | 6.2233 | 0.0058348 | 2.017e-06 | 0.0023298
72.3 | 1.5 | 14 | 4.9 | 18 | 6.84 | 0.2 | 4.99 | -0.38 | 51.005 | 6.4504e-07 | 6.2607 | 0.0058226 | 1.4253e-05 | 0.0023335
72.3 | 1.5 | 14 | 5.32 | 18 | 6.3 | 0.2 | 4.9 | -0.369 | 56.483 | 3.2452e-07 | 6.2445 | 0.0059037 | 5.7119e-06 | 0.002348
72.3 | 1.5 | 14 | 5.32 | 18 | 6.84 | 0.2 | 4.93 | -0.373 | 50.451 | 4.9738e-07 | 6.1686 | 0.0058868 | 5.9637e-06 | 0.0023455
73.4 | 1.5 | 14 | 4.9 | 20 | 7 | 0.2 | 4.06 | -0.351 | 56.828 | 2.302e-07 | 6.6211 | 0.0071481 | 4.7348e-06 | 0.0027277
73.4 | 1.5 | 14 | 4.9 | 20 | 7.6 | 0.2 | 4.08 | -0.355 | 60.589 | 1.316e-07 | 6.692 | 0.007134 | 9.6154e-06 | 0.0027292
73.4 | 1.5 | 14 | 5.32 | 20 | 7 | 0.2 | 4.02 | -0.343 | 58.714 | 4.3269e-08 | 6.6261 | 0.0072219 | 1.1788e-05 | 0.0027423
73.4 | 1.5 | 14 | 5.32 | 20 | 7.6 | 0.2 | 4.02 | -0.343 | 59.871 | 2.235e-07 | 6.6268 | 0.0072208 | 1.1891e-05 | 0.002739
60.2 | 2 | 14 | 4.9 | 14 | 4.9 | 0.2 | 15.46 | -0.325 | 24.192 | 0.00021984 | 3.325 | 0.0018468 | 2.1356e-06 | 0.00084973
60.2 | 2 | 14 | 4.9 | 14 | 5.32 | 0.2 | 15.52 | -0.328 | 23.614 | 0.00027464 | 3.3914 | 0.0018418 | 1.7949e-06 | 0.00085006
60.2 | 2 | 14 | 5.32 | 14 | 4.9 | 0.2 | 15.25 | -0.322 | 26.515 | 0.00011664 | 3.3958 | 0.0018717 | 8.6825e-07 | 0.00085233
60.2 | 2 | 14 | 5.32 | 14 | 5.32 | 0.2 | 15.32 | -0.325 | 25.97 | 0.00046166 | 3.373 | 0.0018657 | 1.8602e-06 | 0.00085102
62.4 | 2 | 14 | 4.9 | 16 | 5.6 | 0.2 | 12.34 | -0.318 | 29.942 | 3.3999e-05 | 3.6708 | 0.002323 | 2.5074e-06 | 0.0010114
62.4 | 2 | 14 | 4.9 | 16 | 6.08 | 0.2 | 12.44 | -0.322 | 27.727 | 0.00010527 | 3.6546 | 0.0023083 | 2.5478e-07 | 0.0010056
62.4 | 2 | 14 | 5.32 | 16 | 5.6 | 0.2 | 12.18 | -0.358 | 30.388 | 3.1295e-05 | 3.7163 | 0.0023522 | 2.9873e-06 | 0.0010161
62.4 | 2 | 14 | 5.32 | 16 | 6.08 | 0.2 | 12.24 | -0.317 | 27.087 | 6.6312e-05 | 3.7352 | 0.0023454 | 1.9998e-06 | 0.0010183
64.1 | 2 | 14 | 4.9 | 18 | 6.3 | 0.2 | 10.05 | -0.306 | 35.471 | 7.7387e-06 | 4.0316 | 0.002862 | 6.3632e-06 | 0.0011881
64.1 | 2 | 14 | 4.9 | 18 | 6.84 | 0.2 | 10.1 | -0.31 | 32.247 | 8.0915e-06 | 4.0156 | 0.0028547 | 3.624e-06 | 0.0011889
64.1 | 2 | 14 | 5.32 | 18 | 6.3 | 0.2 | 9.93 | -0.3 | 34.659 | 6.1745e-06 | 4.0574 | 0.0028933 | 3.2976e-06 | 0.0011918
64.1 | 2 | 14 | 5.32 | 18 | 6.84 | 0.2 | 9.98 | -0.304 | 32.888 | 1.2236e-05 | 3.9838 | 0.0028846 | 4.2576e-06 | 0.0011936
65.4 | 2 | 14 | 4.9 | 20 | 7 | 0.2 | 8.32 | -0.291 | 38.773 | 1.0391e-06 | 4.3433 | 0.0034653 | 6.715e-06 | 0.0013752
65.4 | 2 | 14 | 4.9 | 20 | 7.6 | 0.2 | 8.36 | -0.295 | 38.98 | 2.0879e-06 | 4.3745 | 0.0034558 | 4.8932e-06 | 0.0013721
65.4 | 2 | 14 | 5.32 | 20 | 7 | 0.2 | 8.24 | -0.284 | 38.269 | 1.4647e-06 | 4.3525 | 0.0034936 | 3.2284e-06 | 0.0013795
65.4 | 2 | 14 | 5.32 | 20 | 7.6 | 0.2 | 8.24 | -0.284 | 40.55 | 1.5373e-06 | 4.3557 | 0.0034936 | 4.9929e-06 | 0.0013806
51.8 | 2.5 | 14 | 4.9 | 14 | 4.9 | 0.2 | 25.07 | -0.221 | 17.695 | 0.00081419 | 2.5344 | 0.0011288 | 2.6137e-06 | 0.00054254
51.8 | 2.5 | 14 | 4.9 | 14 | 5.32 | 0.2 | 25.16 | -0.224 | 18.257 | 0.00088382 | 2.5246 | 0.0011259 | 3.642e-06 | 0.00054361
51.8 | 2.5 | 14 | 5.32 | 14 | 4.9 | 0.2 | 24.76 | -0.219 | 16.01 | 0.00068716 | 2.5295 | 0.0011435 | 3.8979e-08 | 0.00054326
51.8 | 2.5 | 14 | 5.32 | 14 | 5.32 | 0.2 | 24.85 | -0.222 | 18.963 | 0.0012858 | 2.5341 | 0.0011402 | 2.5666e-06 | 0.00054296
54.4 | 2.5 | 14 | 4.9 | 16 | 5.6 | 0.2 | 20.28 | -0.229 | 22.103 | 0.00026733 | 2.7509 | 0.0014006 | 2.1053e-06 | 0.0006378
54.4 | 2.5 | 14 | 4.9 | 16 | 6.08 | 0.2 | 20.36 | -0.232 | 22.313 | 0.00033392 | 2.7655 | 0.0013974 | 8.294e-07 | 0.00063988
54.4 | 2.5 | 14 | 5.32 | 16 | 5.6 | 0.2 | 20.04 | -0.225 | 22.283 | 0.00014541 | 2.7469 | 0.0014174 | 8.7e-07 | 0.0006408
54.4 | 2.5 | 14 | 5.32 | 16 | 6.08 | 0.2 | 20.12 | -0.229 | 22.513 | 0.00043334 | 2.8081 | 0.0014137 | 1.1074e-06 | 0.00064067
56.3 | 2.5 | 14 | 4.9 | 18 | 6.3 | 0.2 | 16.72 | -0.23 | 24.946 | 7.9774e-05 | 2.9808 | 0.0017053 | 1.4249e-07 | 0.00074047
56.3 | 2.5 | 14 | 4.9 | 18 | 6.84 | 0.2 | 16.79 | -0.233 | 24.865 | 0.00014235 | 2.9477 | 0.0017002 | 3.6769e-07 | 0.00074062
56.3 | 2.5 | 14 | 5.32 | 18 | 6.3 | 0.2 | 16.54 | -0.225 | 22.909 | 6.2653e-05 | 2.9922 | 0.0017224 | 1.0504e-06 | 0.00074328
56.3 | 2.5 | 14 | 5.32 | 18 | 6.84 | 0.2 | 16.61 | -0.228 | 22.886 | 0.00018222 | 2.9967 | 0.001718 | 8.0093e-07 | 0.00074371
57.9 | 2.5 | 14 | 4.9 | 20 | 7 | 0.2 | 14 | -0.225 | 24.458 | 9.202e-06 | 3.1242 | 0.0020413 | 2.3033e-06 | 0.00085053
57.9 | 2.5 | 14 | 4.9 | 20 | 7.6 | 0.2 | 14.06 | -0.229 | 28.715 | 3.007e-05 | 3.2421 | 0.0020361 | 4.4031e-06 | 0.00084845
57.9 | 2.5 | 14 | 5.32 | 20 | 7 | 0.2 | 13.89 | -0.219 | 29.33 | 1.1549e-05 | 3.22 | 0.0020569 | 8.4055e-07 | 0.00085166
57.9 | 2.5 | 14 | 5.32 | 20 | 7.6 | 0.2 | 13.89 | -0.219 | 30.356 | 2.3012e-05 | 3.2273 | 0.0020571 | 1.9459e-06 | 0.00084999
44.1 | 3 | 14 | 4.9 | 14 | 4.9 | 0.2 | 36.29 | -0.117 | 13.601 | 0.0014509 | 2.0234 | 0.00077487 | 1.1104e-06 | 0.00039335
44.1 | 3 | 14 | 4.9 | 14 | 5.32 | 0.2 | 36.38 | -0.12 | 13.936 | 0.0015522 | 2.0231 | 0.00077331 | 1.5336e-06 | 0.00039401
44.1 | 3 | 14 | 5.32 | 14 | 4.9 | 0.2 | 35.86 | -0.116 | 14.248 | 0.0014973 | 2.0278 | 0.00078438 | 1.1343e-06 | 0.00039335
44.1 | 3 | 14 | 5.32 | 14 | 5.32 | 0.2 | 35.96 | -0.119 | 12.424 | 0.0020703 | 2.0209 | 0.00078269 | 4.8995e-07 | 0.00039402
46.9 | 3 | 14 | 4.9 | 16 | 5.6 | 0.2 | 29.72 | -0.138 | 14.456 | 0.00088321 | 2.1933 | 0.00094886 | 1.4554e-06 | 0.00045752
46.9 | 3 | 14 | 4.9 | 16 | 6.08 | 0.2 | 29.8 | -0.141 | 15.327 | 0.0013971 | 2.2301 | 0.00094681 | 1.1883e-06 | 0.00045767
46.9 | 3 | 14 | 5.32 | 16 | 5.6 | 0.2 | 29.39 | -0.136 | 15.356 | 0.00043535 | 2.1957 | 0.00095951 | 3.6993e-09 | 0.00045729
46.9 | 3 | 14 | 5.32 | 16 | 6.08 | 0.2 | 29.47 | -0.139 | 16.234 | 0.0013393 | 2.2331 | 0.00095754 | 1.77e-06 | 0.00045916
49.1 | 3 | 14 | 4.9 | 18 | 6.3 | 0.2 | 24.76 | -0.151 | 19.058 | 0.00032547 | 2.3703 | 0.0011423 | 4.8907e-08 | 0.00052418
49.1 | 3 | 14 | 4.9 | 18 | 6.84 | 0.2 | 24.84 | -0.154 | 18.172 | 0.000433 | 2.4136 | 0.0011395 | 8.5707e-07 | 0.00052515
49.1 | 3 | 14 | 5.32 | 18 | 6.3 | 0.2 | 24.52 | -0.147 | 17.429 | 0.00031406 | 2.3633 | 0.0011533 | 7.4783e-07 | 0.00052586
49.1 | 3 | 14 | 5.32 | 18 | 6.84 | 0.2 | 24.6 | -0.15 | 18.886 | 0.0005673 | 2.3748 | 0.0011506 | 5.153e-07 | 0.00052639
50.8 | 3 | 14 | 4.9 | 20 | 7 | 0.2 | 20.95 | -0.156 | 21.521 | 6.2536e-05 | 2.5045 | 0.0013537 | 1.8196e-06 | 0.00059516
50.8 | 3 | 14 | 4.9 | 20 | 7.6 | 0.2 | 21.01 | -0.16 | 18.998 | 0.00012622 | 2.5744 | 0.0013506 | 5.73e-07 | 0.00059601
50.8 | 3 | 14 | 5.32 | 20 | 7 | 0.2 | 20.79 | -0.151 | 20.426 | 0.00011054 | 2.4769 | 0.0013631 | 1.8432e-07 | 0.00059703
50.8 | 3 | 14 | 5.32 | 20 | 7.6 | 0.2 | 20.79 | -0.151 | 20.537 | 8.3567e-05 | 2.4852 | 0.0013631 | 1.0004e-07 | 0.00059686
80.1 | 1 | 16 | 5.6 | 14 | 4.9 | 0.2 | 2.46 | -0.55 | 80.332 | 6.3627e-07 | 10.69 | 0.013447 | 2.0486e-05 | 0.0061645
80.1 | 1 | 16 | 5.6 | 14 | 5.32 | 0.2 | 2.47 | -0.552 | 84.48 | 3.359e-07 | 10.691 | 0.01342 | 1.5279e-05 | 0.0061779
80.1 | 1 | 16 | 6.08 | 14 | 4.9 | 0.2 | 2.42 | -0.544 | 90.457 | 5.1524e-06 | 10.745 | 0.01363 | 2.5301e-05 | 0.0061635
80.1 | 1 | 16 | 6.08 | 14 | 5.32 | 0.2 | 2.43 | -0.547 | 94.191 | 1.7442e-06 | 10.709 | 0.013594 | 1.8027e-05 | 0.0061839
81.3 | 1 | 16 | 5.6 | 16 | 5.6 | 0.2 | 1.92 | -0.518 | 93.333 | 8.7839e-08 | 11.973 | 0.017285 | 6.8466e-05 | 0.0075024
81.3 | 1 | 16 | 5.6 | 16 | 6.08 | 0.2 | 1.93 | -0.521 | 94.357 | 4.5995e-07 | 12.082 | 0.017263 | 4.417e-05 | 0.0074986
81.3 | 1 | 16 | 6.08 | 16 | 5.6 | 0.2 | 1.89 | -0.51 | 107.09 | 1.2216e-06 | 12.121 | 0.01754 | 2.7176e-05 | 0.0075381
81.3 | 1 | 16 | 6.08 | 16 | 6.08 | 0.2 | 1.9 | -0.513 | 97.399 | 3.4052e-07 | 12.123 | 0.017512 | 2.492e-05 | 0.0075622
82.3 | 1 | 16 | 5.6 | 18 | 6.3 | 0.2 | 1.53 | -0.545 | 108.61 | 6.5803e-08 | 13.254 | 0.021728 | 6.2811e-05 | 0.0089516
82.3 | 1 | 16 | 5.6 | 18 | 6.84 | 0.2 | 1.54 | -0.488 | 113.68 | 1.4904e-07 | 13.3 | 0.021714 | 2.8255e-05 | 0.008968
82.3 | 1 | 16 | 6.08 | 18 | 6.3 | 0.2 | 1.5 | -0.475 | 112.17 | 4.7546e-08 | 13.426 | 0.022072 | 4.2197e-05 | 0.0090378
82.3 | 1 | 16 | 6.08 | 18 | 6.84 | 0.2 | 1.51 | -0.479 | 115 | 2.8818e-08 | 13.348 | 0.022028 | 4.867e-05 | 0.0090357
83.1 | 1 | 16 | 5.6 | 20 | 7 | 0.2 | 1.24 | -0.451 | 128.01 | 1.8581e-08 | 14.305 | 0.02684 | 8.0081e-05 | 0.010597
83.1 | 1 | 16 | 5.6 | 20 | 7.6 | 0.2 | 1.22 | -0.442 | 135.43 | 2.153e-08 | 14.566 | 0.027221 | 2.9092e-05 | 0.010726
83.1 | 1 | 16 | 6.08 | 20 | 7 | 0.2 | 1.22 | -0.442 | 135.43 | 2.153e-08 | 14.566 | 0.027221 | 2.9092e-05 | 0.010726
83.1 | 1 | 16 | 6.08 | 20 | 7.6 | 0.2 | 1.23 | -0.446 | 156.87 | 7.3116e-08 | 14.586 | 0.027206 | 4.5475e-05 | 0.010729
70.1 | 1.5 | 16 | 5.6 | 14 | 4.9 | 0.2 | 7.12 | -0.477 | 46.011 | 1.3973e-05 | 5.5699 | 0.004615 | 7.263e-06 | 0.0021403
70.1 | 1.5 | 16 | 5.6 | 14 | 5.32 | 0.2 | 7.15 | -0.48 | 46.279 | 2.487e-05 | 5.6866 | 0.0046057 | 5.6855e-06 | 0.0021486
70.1 | 1.5 | 16 | 6.08 | 14 | 4.9 | 0.2 | 7.03 | -0.473 | 45.424 | 1.6614e-05 | 5.7024 | 0.0046761 | 3.7617e-06 | 0.0021488
70.1 | 1.5 | 16 | 6.08 | 14 | 5.32 | 0.2 | 7.06 | -0.476 | 42.691 | 3.4422e-05 | 5.7404 | 0.0046638 | 9.5743e-06 | 0.0021491
72.7 | 1.5 | 16 | 5.6 | 16 | 5.6 | 0.2 | 5.63 | -0.456 | 50.12 | 6.4734e-07 | 6.3378 | 0.005866 | 5.731e-07 | 0.002578
72.7 | 1.5 | 16 | 5.6 | 16 | 6.08 | 0.2 | 5.65 | -0.459 | 55.708 | 2.5695e-06 | 6.3874 | 0.0058562 | 2.9244e-06 | 0.0025843
72.7 | 1.5 | 16 | 6.08 | 16 | 5.6 | 0.2 | 5.54 | -0.45 | 54.023 | 3.8915e-06 | 6.4568 | 0.0059483 | 1.0131e-05 | 0.0025926
72.7 | 1.5 | 16 | 6.08 | 16 | 6.08 | 0.2 | 5.57 | -0.453 | 57.295 | 2.3075e-06 | 6.372 | 0.0059341 | 1.1956e-05 | 0.0025885
74.1 | 1.5 | 16 | 5.6 | 18 | 6.3 | 0.2 | 4.54 | -0.432 | 63.615 | 4.9262e-07 | 6.8677 | 0.0073001 | 1.0927e-05 | 0.0030552
74.1 | 1.5 | 16 | 5.6 | 18 | 6.84 | 0.2 | 4.55 | -0.435 | 62.96 | 9.4172e-07 | 6.8957 | 0.0072899 | 1.059e-05 | 0.0030642
74.1 | 1.5 | 16 | 6.08 | 18 | 6.3 | 0.2 | 4.47 | -0.424 | 63.756 | 6.4815e-07 | 6.9716 | 0.007403 | 4.7318e-06 | 0.0030764
74.1 | 1.5 | 16 | 6.08 | 18 | 6.84 | 0.2 | 4.49 | -0.428 | 61.603 | 5.5274e-07 | 6.8921 | 0.0073884 | 1.3159e-05 | 0.0030854
75.2 | 1.5 | 16 | 5.6 | 20 | 7 | 0.2 | 3.72 | -0.406 | 69.391 | 5.8934e-08 | 7.433 | 0.0089301 | 1.1432e-05 | 0.0035778
75.2 | 1.5 | 16 | 5.6 | 20 | 7.6 | 0.2 | 3.73 | -0.41 | 72.78 | 3.1336e-07 | 7.5982 | 0.0089173 | 9.0684e-06 | 0.0035856
75.2 | 1.5 | 16 | 6.08 | 20 | 7 | 0.2 | 3.66 | -0.398 | 68.634 | 3.2297e-07 | 7.6305 | 0.0090488 | 1.6959e-05 | 0.0036041
75.2 | 1.5 | 16 | 6.08 | 20 | 7.6 | 0.2 | 3.68 | -0.403 | 58.912 | 1.7445e-07 | 7.4008 | 0.0090273 | 1.2357e-05 | 0.0036029
62.4 | 2 | 16 | 5.6 | 14 | 4.9 | 0.2 | 14.21 | -0.383 | 25.507 | 0.00020339 | 3.7125 | 0.0022959 | 1.3178e-06 | 0.0010915
62.4 | 2 | 16 | 5.6 | 14 | 5.32 | 0.2 | 14.27 | -0.386 | 27.703 | 0.00062636 | 3.716 | 0.0022898 | 8.4824e-08 | 0.0010935
62.4 | 2 | 16 | 6.08 | 14 | 4.9 | 0.2 | 14.03 | -0.38 | 28.512 | 0.00012116 | 3.719 | 0.0023267 | 2.3564e-06 | 0.0010927
62.4 | 2 | 16 | 6.08 | 14 | 5.32 | 0.2 | 14.09 | -0.383 | 29.909 | 0.00044821 | 3.6712 | 0.0023188 | 1.9498e-06 | 0.0010943
64.6 | 2 | 16 | 5.6 | 16 | 5.6 | 0.2 | 11.37 | -0.376 | 31.664 | 5.0073e-05 | 4.0809 | 0.0028832 | 2.7497e-06 | 0.0013026
64.6 | 2 | 16 | 5.6 | 16 | 6.08 | 0.2 | 11.41 | -0.378 | 33.591 | 6.1363e-05 | 4.0952 | 0.0028766 | 3.0564e-06 | 0.0013017
64.6 | 2 | 16 | 6.08 | 16 | 5.6 | 0.2 | 11.21 | -0.371 | 34.106 | 3.0172e-05 | 4.0853 | 0.0029223 | 2.0217e-07 | 0.0013049
64.6 | 2 | 16 | 6.08 | 16 | 6.08 | 0.2 | 11.26 | -0.374 | 31.137 | 6.0246e-05 | 4.0763 | 0.0029143 | 2.1651e-06 | 0.0013061
66.4 | 2 | 16 | 5.6 | 18 | 6.3 | 0.2 | 9.27 | -0.363 | 33.308 | 8.4343e-06 | 4.4122 | 0.0035497 | 4.2352e-06 | 0.0015262
66.4 | 2 | 16 | 5.6 | 18 | 6.84 | 0.2 | 9.31 | -0.366 | 37.76 | 1.1444e-05 | 4.4222 | 0.0035409 | 2.9309e-06 | 0.0015305
66.4 | 2 | 16 | 6.08 | 18 | 6.3 | 0.2 | 9.14 | -0.357 | 39.625 | 6.8051e-06 | 4.4718 | 0.0035966 | 7.9682e-06 | 0.0015372
66.4 | 2 | 16 | 6.08 | 18 | 6.84 | 0.2 | 9.18 | -0.361 | 39.258 | 1.9216e-05 | 4.4849 | 0.003586 | 2.6151e-06 | 0.001538
67.8 | 2 | 16 | 5.6 | 20 | 7 | 0.2 | 7.67 | -0.347 | 44.109 | 8.1149e-07 | 4.8234 | 0.004298 | 6.4582e-06 | 0.0017698
67.8 | 2 | 16 | 5.6 | 20 | 7.6 | 0.2 | 7.72 | -0.351 | 44.694 | 2.1608e-06 | 4.865 | 0.0042878 | 5.1204e-06 | 0.0017707
67.8 | 2 | 16 | 6.08 | 20 | 7 | 0.2 | 7.58 | -0.34 | 41.333 | 2.2195e-06 | 4.7483 | 0.0043493 | 2.4295e-06 | 0.0017833
67.8 | 2 | 16 | 6.08 | 20 | 7.6 | 0.2 | 7.61 | -0.345 | 50.004 | 1.5206e-06 | 4.8693 | 0.0043382 | 9.3861e-06 | 0.0017834
54.4 | 2.5 | 16 | 5.6 | 14 | 4.9 | 0.2 | 23.28 | -0.28 | 20.101 | 0.0010927 | 2.6945 | 0.0013915 | 3.6855e-06 | 0.00068281
54.4 | 2.5 | 16 | 5.6 | 14 | 5.32 | 0.2 | 23.36 | -0.282 | 19.987 | 0.0021086 | 2.7207 | 0.0013878 | 1.0447e-06 | 0.00068449
54.4 | 2.5 | 16 | 6.08 | 14 | 4.9 | 0.2 | 22.98 | -0.278 | 21.32 | 0.00058882 | 2.7456 | 0.0014099 | 4.9462e-06 | 0.00068258
54.4 | 2.5 | 16 | 6.08 | 14 | 5.32 | 0.2 | 23.07 | 0.281 | 21.823 | 0.0010875 | 2.7381 | 0.0014054 | 3.1922e-06 | 0.00068388
57 | 2.5 | 16 | 5.6 | 16 | 5.6 | 0.2 | 18.83 | -0.286 | 24.53 | 0.00031931 | 3.0112 | 0.0017264 | 1.1688e-06 | 0.00080383
57 | 2.5 | 16 | 5.6 | 16 | 6.08 | 0.2 | 18.91 | -0.289 | 24.082 | 0.00025807 | 3.0582 | 0.001722 | 5.6855e-08 | 0.00080723
57 | 2.5 | 16 | 6.08 | 16 | 5.6 | 0.2 | 18.59 | -0.283 | 23.431 | 0.00025718 | 3.0412 | 0.0017492 | 1.6102e-06 | 0.00080939
57 | 2.5 | 16 | 6.08 | 16 | 6.08 | 0.2 | 18.67 | -0.286 | 23.526 | 0.00035633 | 3.0525 | 0.0017439 | 1.301e-06 | 0.00080828
59 | 2.5 | 16 | 5.6 | 18 | 6.3 | 0.2 | 15.52 | -0.286 | 24.221 | 7.668e-05 | 3.2777 | 0.0021029 | 1.7907e-06 | 0.00093304
59 | 2.5 | 16 | 5.6 | 18 | 6.84 | 0.2 | 15.58 | -0.289 | 28.272 | 0.00021169 | 3.2823 | 0.0020974 | 2.5318e-06 | 0.00093642
59 | 2.5 | 16 | 6.08 | 18 | 6.3 | 0.2 | 15.32 | -0.281 | 26.35 | 7.2073e-05 | 3.226 | 0.0021291 | 3.3565e-07 | 0.00093891
59 | 2.5 | 16 | 6.08 | 18 | 6.84 | 0.2 | 15.39 | -0.285 | 26.765 | 0.00014143 | 3.2401 | 0.0021226 | 4.0561e-07 | 0.00094047
60.7 | 2.5 | 16 | 5.6 | 20 | 7 | 0.2 | 12.98 | -0.28 | 27.304 | 1.5917e-05 | 3.4634 | 0.0025214 | 2.2544e-06 | 0.0010749
60.7 | 2.5 | 16 | 5.6 | 20 | 7.6 | 0.2 | 13.04 | -0.284 | 31.119 | 3.9867e-05 | 3.5603 | 0.0025149 | 9.7365e-07 | 0.0010779
60.7 | 2.5 | 16 | 6.08 | 20 | 7 | 0.2 | 12.83 | -0.281 | 29.507 | 2.6007e-05 | 3.5087 | 0.0025496 | 9.2656e-07 | 0.0010811
60.7 | 2.5 | 16 | 6.08 | 20 | 7.6 | 0.2 | 12.89 | -0.279 | 28.265 | 5.6995e-05 | 3.4165 | 0.0025418 | 2.655e-06 | 0.0010801
46.9 | 3 | 16 | 5.6 | 14 | 4.9 | 0.2 | 33.88 | -0.175 | 14.434 | 0.0019503 | 2.1837 | 0.00095012 | 1.7565e-06 | 0.00048525
46.9 | 3 | 16 | 5.6 | 14 | 5.32 | 0.2 | 33.96 | -0.178 | 15.24 | 0.0022956 | 2.168 | 0.00094828 | 2.4898e-06 | 0.00048677
46.9 | 3 | 16 | 6.08 | 14 | 4.9 | 0.2 | 33.46 | -0.175 | 14.47 | 0.001836 | 2.1731 | 0.00096241 | 2.0404e-06 | 0.00048584
46.9 | 3 | 16 | 6.08 | 14 | 5.32 | 0.2 | 33.56 | -0.178 | 13.555 | 0.0027205 | 2.1665 | 0.00096007 | 2.0686e-06 | 0.0004861
49.9 | 3 | 16 | 5.6 | 16 | 5.6 | 0.2 | 27.72 | -0.195 | 17.283 | 0.00049005 | 2.3696 | 0.0011649 | 4.1028e-06 | 0.00056628
49.9 | 3 | 16 | 5.6 | 16 | 6.08 | 0.2 | 27.81 | -0.198 | 16.287 | 0.001416 | 2.3713 | 0.001162 | 6.2641e-06 | 0.00056861
49.9 | 3 | 16 | 6.08 | 16 | 5.6 | 0.2 | 27.37 | -0.193 | 17.614 | 0.00083507 | 2.3717 | 0.0011798 | 2.4746e-06 | 0.00056793
49.9 | 3 | 16 | 6.08 | 16 | 6.08 | 0.2 | 27.47 | -0.196 | 17.782 | 0.0015432 | 2.391 | 0.0011767 | 5.0152e-06 | 0.00056937
52.2 | 3 | 16 | 5.6 | 18 | 6.3 | 0.2 | 23.06 | -0.205 | 19.278 | 0.00049809 | 2.5646 | 0.0014045 | 7.5456e-07 | 0.00065266
52.2 | 3 | 16 | 5.6 | 18 | 6.84 | 0.2 | 23.15 | -0.208 | 19.709 | 0.0003099 | 2.6031 | 0.0014003 | 1.6682e-07 | 0.00065367
52.2 | 3 | 16 | 6.08 | 18 | 6.3 | 0.2 | 22.79 | -0.202 | 19.419 | 0.00049695 | 2.5627 | 0.0014211 | 3.069e-07 | 0.00065442
52.2 | 3 | 16 | 6.08 | 18 | 6.84 | 0.2 | 22.88 | -0.206 | 19.731 | 0.00066659 | 2.6004 | 0.0014173 | 1.5001e-06 | 0.00065499
54 | 3 | 16 | 5.6 | 20 | 7 | 0.2 | 19.46 | -0.21 | 21.205 | 0.00016725 | 2.7379 | 0.0016689 | 5.5791e-07 | 0.00074273
54 | 3 | 16 | 5.6 | 20 | 7.6 | 0.2 | 19.54 | -0.213 | 22.288 | 0.00026481 | 2.722 | 0.0016641 | 1.5475e-06 | 0.00074363
54 | 3 | 16 | 6.08 | 20 | 7 | 0.2 | 19.26 | -0.205 | 21.75 | 0.00013962 | 2.7548 | 0.0016863 | 8.1289e-08 | 0.00074598
54 | 3 | 16 | 6.08 | 20 | 7.6 | 0.2 | 19.39 | -0.209 | 20.234 | 0.0002724 | 2.7529 | 0.0016765 | 2.136e-07 | 0.00074416
81 | 1 | 18 | 6.3 | 14 | 4.9 | 0.2 | 2.19 | -0.586 | 91.414 | 5.4015e-06 | 11.948 | 0.016883 | 2.394e-05 | 0.008078
81 | 1 | 18 | 6.3 | 14 | 5.32 | 0.2 | 2.2 | -0.587 | 94.902 | 2.751e-06 | 12.174 | 0.016854 | 2.3834e-05 | 0.0081448
81 | 1 | 18 | 6.84 | 14 | 4.9 | 0.2 | 2.17 | -0.581 | 111.11 | 8.3253e-07 | 12.163 | 0.017099 | 2.0378e-05 | 0.0081325
81 | 1 | 18 | 6.84 | 14 | 5.32 | 0.2 | 2.18 | -0.583 | 112.03 | 5.2666e-06 | 12.203 | 0.017042 | 2.2038e-05 | 0.0081057
82.3 | 1 | 18 | 6.3 | 16 | 5.6 | 0.2 | 1.72 | -0.558 | 106.97 | 6.9894e-07 | 13.553 | 0.02158 | 2.7752e-05 | 0.0097842
82.3 | 1 | 18 | 6.3 | 16 | 6.08 | 0.2 | 1.73 | -0.559 | 113.64 | 8.0004e-08 | 13.605 | 0.021572 | 3.6076e-05 | 0.0098429
82.3 | 1 | 18 | 6.84 | 16 | 5.6 | 0.2 | 1.7 | -0.551 | 115.57 | 3.5195e-07 | 13.742 | 0.021887 | 3.1247e-05 | 0.0098504
82.3 | 1 | 18 | 6.84 | 16 | 6.08 | 0.2 | 1.7 | -0.553 | 111.41 | 5.128e-07 | 13.588 | 0.021852 | 3.6575e-05 | 0.0098861
83.3 | 1 | 18 | 6.3 | 18 | 6.3 | 0.2 | 1.38 | -0.527 | 131.82 | 1.9233e-08 | 14.752 | 0.027 | 4.7076e-05 | 0.011679
83.3 | 1 | 18 | 6.3 | 18 | 6.84 | 0.2 | 1.36 | -0.519 | 129.59 | 7.5743e-08 | 14.952 | 0.027419 | 4.7579e-05 | 0.011779
83.3 | 1 | 18 | 6.84 | 18 | 6.3 | 0.2 | 1.36 | -0.519 | 129.59 | 7.5743e-08 | 14.952 | 0.027419 | 4.7579e-05 | 0.011779
83.3 | 1 | 18 | 6.84 | 18 | 6.84 | 0.2 | 1.37 | -0.522 | 115.99 | 6.287e-08 | 15.068 | 0.027359 | 5.0445e-05 | 0.011757
84.1 | 1 | 18 | 6.3 | 20 | 7 | 0.2 | 1.13 | -0.496 | 138.42 | 1.2301e-08 | 16.008 | 0.033214 | 0.00013858 | 0.013739
84.1 | 1 | 18 | 6.3 | 20 | 7.6 | 0.2 | 1.13 | -0.499 | 158.83 | 1.5996e-07 | 16.361 | 0.033196 | 0.00010598 | 0.013803
84.1 | 1 | 18 | 6.84 | 20 | 7 | 0.2 | 1.11 | -0.487 | 135.32 | 1.2904e-08 | 16.41 | 0.033696 | 0.00010832 | 0.013856
84.1 | 1 | 18 | 6.84 | 20 | 7.6 | 0.2 | 1.11 | -0.491 | 172.36 | 2.8618e-08 | 16.608 | 0.03365 | 5.1606e-05 | 0.013892
72.3 | 1.5 | 18 | 6.3 | 14 | 4.9 | 0.2 | 6.47 | -0.522 | 52.604 | 1.2432e-05 | 6.215 | 0.0057046 | 6.2415e-06 | 0.002762
72.3 | 1.5 | 18 | 6.3 | 14 | 5.32 | 0.2 | 6.5 | -0.524 | 47.717 | 2.6854e-05 | 6.248 | 0.0056903 | 1.2243e-06 | 0.0027637
72.3 | 1.5 | 18 | 6.84 | 14 | 4.9 | 0.2 | 6.39 | -0.518 | 47.743 | 2.9004e-05 | 6.2375 | 0.0057739 | 4.2816e-06 | 0.0027524
72.3 | 1.5 | 18 | 6.84 | 14 | 5.32 | 0.2 | 6.42 | -0.521 | 49.377 | 4.2693e-05 | 6.1876 | 0.0057539 | 2.3499e-06 | 0.0027577
74.1 | 1.5 | 18 | 6.3 | 16 | 5.6 | 0.2 | 5.13 | -0.502 | 56.546 | 5.7749e-06 | 6.8815 | 0.007224 | 9.221e-06 | 0.0033103
74.1 | 1.5 | 18 | 6.3 | 16 | 6.08 | 0.2 | 5.15 | -0.505 | 60.497 | 3.2815e-06 | 6.9164 | 0.0072093 | 8.9381e-06 | 0.003319
74.1 | 1.5 | 18 | 6.84 | 16 | 5.6 | 0.2 | 5.06 | -0.497 | 57.181 | 6.8944e-06 | 6.9817 | 0.007324 | 6.2506e-06 | 0.003321
74.1 | 1.5 | 18 | 6.84 | 16 | 6.08 | 0.2 | 5.09 | -0.5 | 59.551 | 8.3447e-06 | 6.9214 | 0.0073018 | 9.9563e-06 | 0.0033259
75.5 | 1.5 | 18 | 6.3 | 18 | 6.3 | 0.2 | 4.15 | -0.479 | 65.823 | 8.695e-07 | 7.6204 | 0.0089602 | 5.3621e-06 | 0.0039137
75.5 | 1.5 | 18 | 6.3 | 18 | 6.84 | 0.2 | 4.17 | -0.482 | 64.912 | 1.0914e-06 | 7.7328 | 0.0089497 | 1.0854e-06 | 0.0039244
75.5 | 1.5 | 18 | 6.84 | 18 | 6.3 | 0.2 | 4.09 | -0.472 | 67.306 | 5.715e-07 | 7.6747 | 0.0090907 | 1.5795e-05 | 0.0039379
75.5 | 1.5 | 18 | 6.84 | 18 | 6.84 | 0.2 | 4.11 | -0.476 | 67.801 | 4.641e-07 | 7.7505 | 0.0090704 | 5.7597e-06 | 0.0039476
76.7 | 1.5 | 18 | 6.3 | 20 | 7 | 0.2 | 3.41 | -0.454 | 75.066 | 1.7787e-07 | 8.3495 | 0.010933 | 1.882e-05 | 0.004573
76.7 | 1.5 | 18 | 6.3 | 20 | 7.6 | 0.2 | 3.43 | -0.458 | 80.72 | 3.1998e-07 | 8.1488 | 0.010916 | 2.7799e-05 | 0.0045766
76.7 | 1.5 | 18 | 6.84 | 20 | 7 | 0.2 | 3.36 | -0.447 | 86.445 | 9.905e-08 | 8.2815 | 0.011088 | 1.0789e-05 | 0.0045981
76.7 | 1.5 | 18 | 6.84 | 20 | 7.6 | 0.2 | 3.38 | -0.451 | 75.495 | 2.9881e-07 | 8.2547 | 0.011065 | 4.5138e-06 | 0.0046025
64.1 | 2 | 18 | 6.3 | 14 | 4.9 | 0.2 | 13.1 | -0.432 | 31.484 | 0.00026214 | 4.0015 | 0.0028017 | 5.7032e-06 | 0.0013769
64.1 | 2 | 18 | 6.3 | 14 | 5.32 | 0.2 | 13.15 | -0.435 | 32.65 | 0.00049198 | 4.0337 | 0.0027939 | 9.7887e-06 | 0.0013827
64.1 | 2 | 18 | 6.84 | 14 | 4.9 | 0.2 | 12.94 | -0.43 | 32.484 | 0.00033367 | 4.0393 | 0.002836 | 1.0521e-07 | 0.0013794
64.1 | 2 | 18 | 6.84 | 14 | 5.32 | 0.2 | 13 | -0.433 | 32.356 | 0.00019049 | 4.0189 | 0.0028258 | 3.7185e-06 | 0.0013783
66.4 | 2 | 18 | 6.3 | 16 | 5.6 | 0.2 | 10.5 | -0.426 | 38.098 | 4.5883e-05 | 4.4808 | 0.0035098 | 1.7716e-06 | 0.0016412
66.4 | 2 | 18 | 6.3 | 16 | 6.08 | 0.2 | 10.54 | -0.428 | 37.109 | 8.4662e-05 | 4.4669 | 0.0035015 | 1.1776e-06 | 0.0016426
66.4 | 2 | 18 | 6.84 | 16 | 5.6 | 0.2 | 10.36 | -0.422 | 39.02 | 3.3314e-05 | 4.4628 | 0.0035573 | 3.8356e-06 | 0.0016456
66.4 | 2 | 18 | 6.84 | 16 | 6.08 | 0.2 | 10.41 | -0.425 | 38.014 | 0.00013891 | 4.5396 | 0.003546 | 2.5469e-07 | 0.0016475
68.2 | 2 | 18 | 6.3 | 18 | 6.3 | 0.2 | 8.58 | -0.413 | 45.194 | 4.7206e-06 | 4.9016 | 0.0043139 | 4.0935e-06 | 0.0019211
68.2 | 2 | 18 | 6.3 | 18 | 6.84 | 0.2 | 8.61 | -0.416 | 43.211 | 1.3754e-05 | 4.8542 | 0.004304 | 3.3798e-06 | 0.0019263
68.2 | 2 | 18 | 6.84 | 18 | 6.3 | 0.2 | 8.46 | -0.408 | 38.201 | 6.4663e-06 | 4.8361 | 0.0043727 | 3.1319e-06 | 0.001932
68.2 | 2 | 18 | 6.84 | 18 | 6.84 | 0.2 | 8.5 | -0.411 | 43.507 | 1.3714e-05 | 4.9069 | 0.0043611 | 1.2135e-07 | 0.0019327
69.6 | 2 | 18 | 6.3 | 20 | 7 | 0.2 | 7.11 | -0.397 | 49.065 | 8.7304e-07 | 5.3674 | 0.0052157 | 1.0485e-05 | 0.002229
69.6 | 2 | 18 | 6.3 | 20 | 7.6 | 0.2 | 7.15 | -0.4 | 49.57 | 1.8659e-06 | 5.2742 | 0.0052048 | 5.11e-06 | 0.0022325
69.6 | 2 | 18 | 6.84 | 20 | 7 | 0.2 | 7.01 | -0.391 | 49.848 | 2.4708e-06 | 5.3137 | 0.0052872 | 1.0103e-05 | 0.0022429
69.6 | 2 | 18 | 6.84 | 20 | 7.6 | 0.2 | 7.05 | -0.395 | 43.033 | 4.2103e-06 | 5.2088 | 0.005272 | 4.3502e-06 | 0.002242
56.3 | 2.5 | 18 | 6.3 | 14 | 4.9 | 0.2 | 21.68 | -0.332 | 22.363 | 0.00094137 | 2.9624 | 0.0016819 | 7.2185e-06 | 0.00084517
56.3 | 2.5 | 18 | 6.3 | 14 | 5.32 | 0.2 | 21.76 | -0.334 | 22.188 | 0.0012875 | 2.9437 | 0.0016772 | 3.5193e-06 | 0.00084676
56.3 | 2.5 | 18 | 6.84 | 14 | 4.9 | 0.2 | 21.42 | -0.331 | 21.533 | 0.0012514 | 2.9189 | 0.0017023 | 3.929e-06 | 0.00084385
56.3 | 2.5 | 18 | 6.84 | 14 | 5.32 | 0.2 | 21.51 | -0.334 | 21.903 | 0.0012878 | 2.9538 | 0.001697 | 7.504e-07 | 0.00084626
59 | 2.5 | 18 | 6.3 | 16 | 5.6 | 0.2 | 17.56 | -0.338 | 24.926 | 0.00020244 | 3.2424 | 0.0020844 | 1.092e-07 | 0.00099629
59 | 2.5 | 18 | 6.3 | 16 | 6.08 | 0.2 | 17.63 | -0.341 | 26.565 | 0.00082086 | 3.2923 | 0.0020789 | 4.4999e-06 | 0.00099883
59 | 2.5 | 18 | 6.84 | 16 | 5.6 | 0.2 | 17.33 | -0.336 | 25.792 | 0.00040676 | 3.2275 | 0.0021121 | 1.2991e-06 | 0.0010007
59 | 2.5 | 18 | 6.84 | 16 | 6.08 | 0.2 | 17.41 | -0.338 | 24.282 | 0.00051796 | 3.2313 | 0.002105 | 2.2359e-08 | 0.0010009
61.2 | 2.5 | 18 | 6.3 | 18 | 6.3 | 0.2 | 14.48 | -0.336 | 26.811 | 6.1627e-05 | 3.4823 | 0.0025366 | 3.4508e-06 | 0.0011604
61.2 | 2.5 | 18 | 6.3 | 18 | 6.84 | 0.2 | 14.54 | -0.339 | 29.668 | 0.00011453 | 3.5503 | 0.0025303 | 3.289e-07 | 0.00116
61.2 | 2.5 | 18 | 6.84 | 18 | 6.3 | 0.2 | 14.29 | -0.333 | 28.589 | 0.00012527 | 3.5123 | 0.0025704 | 2.5788e-06 | 0.0011642
61.2 | 2.5 | 18 | 6.84 | 18 | 6.84 | 0.2 | 14.36 | -0.336 | 27.476 | 0.00015711 | 3.5326 | 0.0025629 | 1.2316e-06 | 0.0011649
62.9 | 2.5 | 18 | 6.3 | 20 | 7 | 0.2 | 12.12 | -0.33 | 32.786 | 2.9954e-05 | 3.7592 | 0.0030413 | 2.5136e-07 | 0.0013304
62.9 | 2.5 | 18 | 6.3 | 20 | 7.6 | 0.2 | 12.17 | -0.333 | 30.814 | 7.8771e-05 | 3.7877 | 0.0030334 | 2.637e-07 | 0.001334
62.9 | 2.5 | 18 | 6.84 | 20 | 7 | 0.2 | 11.96 | -0.325 | 32.349 | 2.09e-05 | 3.8546 | 0.0030803 | 4.0127e-06 | 0.0013397
62.9 | 2.5 | 18 | 6.84 | 20 | 7.6 | 0.2 | 12.02 | -0.329 | 29.26 | 5.4742e-05 | 3.8209 | 0.0030715 | 2.8539e-06 | 0.0013416
49.1 | 3 | 18 | 6.3 | 14 | 4.9 | 0.2 | 31.77 | -0.229 | 17.343 | 0.002075 | 2.3324 | 0.001141 | 9.3689e-07 | 0.0005904
49.1 | 3 | 18 | 6.3 | 14 | 5.32 | 0.2 | 31.86 | -0.231 | 16.327 | 0.002123 | 2.3051 | 0.0011384 | 1.4474e-06 | 0.00059281
49.1 | 3 | 18 | 6.84 | 14 | 4.9 | 0.2 | 31.39 | -0.229 | 16.244 | 0.0021688 | 2.3179 | 0.0011552 | 8.3746e-07 | 0.00058949
49.1 | 3 | 18 | 6.84 | 14 | 5.32 | 0.2 | 31.5 | -0.231 | 16.153 | 0.0004715 | 2.3169 | 0.0011519 | 3.8419e-07 | 0.00059077
52.2 | 3 | 18 | 6.3 | 16 | 5.6 | 0.2 | 26.01 | -0.247 | 16.68 | 0.00041787 | 2.551 | 0.0013985 | 1.0976e-05 | 0.00069207
52.2 | 3 | 18 | 6.3 | 16 | 6.08 | 0.2 | 26.09 | -0.249 | 19.078 | 0.0012806 | 2.5522 | 0.001395 | 1.1225e-05 | 0.00069312
52.2 | 3 | 18 | 6.84 | 16 | 5.6 | 0.2 | 25.69 | -0.245 | 18.991 | 0.00095734 | 2.5101 | 0.0014165 | 3.3021e-06 | 0.00069091
52.2 | 3 | 18 | 6.84 | 16 | 6.08 | 0.2 | 25.78 | -0.248 | 19.194 | 0.0024052 | 2.5525 | 0.0014126 | 4.8801e-06 | 0.00069375
54.6 | 3 | 18 | 6.3 | 18 | 6.3 | 0.2 | 21.64 | -0.256 | 19.725 | 0.00026219 | 2.7601 | 0.0016865 | 4.0056e-08 | 0.00079736
54.6 | 3 | 18 | 6.3 | 18 | 6.84 | 0.2 | 21.72 | -0.259 | 20.847 | 0.00041836 | 2.779 | 0.0016819 | 1.4694e-06 | 0.00079937
54.6 | 3 | 18 | 6.84 | 18 | 6.3 | 0.2 | 21.36 | -0.253 | 20.768 | 0.0002093 | 2.7746 | 0.0017085 | 9.3506e-07 | 0.00079969
54.6 | 3 | 18 | 6.84 | 18 | 6.84 | 0.2 | 21.45 | -0.256 | 19.569 | 0.00040312 | 2.7744 | 0.0017033 | 1.2121e-07 | 0.00079929
56.5 | 3 | 18 | 6.3 | 20 | 7 | 0.2 | 18.26 | -0.259 | 24.568 | 0.00018476 | 2.9531 | 0.0020047 | 1.3173e-06 | 0.00090911
56.5 | 3 | 18 | 6.3 | 20 | 7.6 | 0.2 | 18.33 | -0.262 | 23.243 | 0.00016937 | 2.9449 | 0.0019991 | 9.5901e-07 | 0.00091007
56.5 | 3 | 18 | 6.84 | 20 | 7 | 0.2 | 18.03 | -0.255 | 27.197 | 0.00014107 | 2.988 | 0.0020302 | 9.327e-07 | 0.00091302
56.5 | 3 | 18 | 6.84 | 20 | 7.6 | 0.2 | 18.11 | -0.259 | 23.765 | 0.00030551 | 2.9792 | 0.002024 | 1.7113e-06 | 0.00091506
81.8 | 1 | 20 | 7 | 14 | 4.9 | 0.2 | 1.96 | -0.611 | 100.37 | 8.9959e-07 | 13.342 | 0.020879 | 9.2569e-06 | 0.01047
81.8 | 1 | 20 | 7 | 14 | 5.32 | 0.2 | 1.97 | -0.612 | 110 | 2.5312e-06 | 13.368 | 0.020819 | 2.2671e-07 | 0.010554
81.8 | 1 | 20 | 7.6 | 14 | 4.9 | 0.2 | 1.95 | -0.608 | 113.49 | 2.3159e-06 | 13.238 | 0.021068 | 1.4924e-05 | 0.010416
81.8 | 1 | 20 | 7.6 | 14 | 5.32 | 0.2 | 1.96 | -0.61 | 95.104 | 4.0138e-06 | 13.24 | 0.020989 | 1.3513e-05 | 0.010391
83.1 | 1 | 20 | 7 | 16 | 5.6 | 0.2 | 1.55 | -0.588 | 126.26 | 9.8463e-07 | 15.044 | 0.026532 | 1.7656e-05 | 0.012662
83.1 | 1 | 20 | 7 | 16 | 6.08 | 0.2 | 1.56 | -0.589 | 138.28 | 7.0638e-06 | 14.824 | 0.026498 | 4.3251e-05 | 0.012637
83.1 | 1 | 20 | 7.6 | 16 | 5.6 | 0.2 | 1.53 | -0.582 | 116.67 | 8.9504e-07 | 14.99 | 0.026892 | 3.3219e-05 | 0.0126
83.1 | 1 | 20 | 7.6 | 16 | 6.08 | 0.2 | 1.54 | -0.584 | 115.25 | 5.3861e-07 | 14.873 | 0.026796 | 4.0776e-05 | 0.012616
84.1 | 1 | 20 | 7 | 18 | 6.3 | 0.2 | 1.25 | -0.561 | 156.83 | 6.4246e-08 | 16.535 | 0.033051 | 6.0827e-05 | 0.01488
84.1 | 1 | 20 | 7 | 18 | 6.84 | 0.2 | 1.26 | -0.563 | 130.43 | 3.4023e-08 | 16.492 | 0.032988 | 2.9674e-05 | 0.014905
84.1 | 1 | 20 | 7.6 | 18 | 6.3 | 0.2 | 1.23 | -0.554 | 129.86 | 8.3433e-08 | 16.674 | 0.033508 | 6.0947e-05 | 0.01493
84.1 | 1 | 20 | 7.6 | 18 | 6.84 | 0.2 | 1.24 | -0.557 | 155.49 | 3.3939e-07 | 16.631 | 0.033437 | 7.205e-05 | 0.014972
84.9 | 1 | 20 | 7 | 20 | 7 | 0.2 | 1.03 | -0.533 | 149.46 | 2.173e-08 | 18.052 | 0.040422 | 0.00013534 | 0.017503
84.9 | 1 | 20 | 7 | 20 | 7.6 | 0.2 | 1.03 | -0.535 | 149.16 | 5.0177e-08 | 17.903 | 0.040402 | 4.105e-05 | 0.017516
84.9 | 1 | 20 | 7.6 | 20 | 7 | 0.2 | 1.01 | -0.524 | 143.48 | 6.6267e-08 | 17.948 | 0.041048 | 0.00010631 | 0.017607
84.9 | 1 | 20 | 7.6 | 20 | 7.6 | 0.2 | 1.01 | -0.528 | 149.39 | 1.7604e-08 | 17.949 | 0.04096 | 0.00013544 | 0.01763
73.4 | 1.5 | 20 | 7 | 14 | 4.9 | 0.2 | 5.89 | -0.557 | 55.568 | 2.881e-05 | 6.651 | 0.0069494 | 1.412e-05 | 0.0034885
73.4 | 1.5 | 20 | 7 | 14 | 5.32 | 0.2 | 5.93 | -0.559 | 46.181 | 0.00018282 | 6.4414 | 0.0069043 | 1.7757e-05 | 0.0034823
73.4 | 1.5 | 20 | 7.6 | 14 | 4.9 | 0.2 | 5.83 | -0.555 | 53.346 | 1.7258e-05 | 6.7144 | 0.0070206 | 4.2448e-06 | 0.0034704
73.4 | 1.5 | 20 | 7.6 | 14 | 5.32 | 0.2 | 5.86 | -0.556 | 53.345 | 4.8945e-05 | 6.7568 | 0.0069923 | 2.0778e-05 | 0.0034826
75.2 | 1.5 | 20 | 7 | 16 | 5.6 | 0.2 | 4.69 | -0.539 | 61.355 | 3.8035e-06 | 7.5379 | 0.0087679 | 3.9804e-06 | 0.0041825
75.2 | 1.5 | 20 | 7 | 16 | 6.08 | 0.2 | 4.71 | -0.541 | 64.708 | 4.7949e-06 | 7.5413 | 0.0087466 | 7.1506e-06 | 0.0041993
75.2 | 1.5 | 20 | 7.6 | 16 | 5.6 | 0.2 | 4.63 | -0.535 | 64.111 | 4.4046e-06 | 7.6981 | 0.0088757 | 8.1567e-06 | 0.0041875
75.2 | 1.5 | 20 | 7.6 | 16 | 6.08 | 0.2 | 4.65 | -0.538 | 62.272 | 1.1703e-05 | 7.6307 | 0.0088467 | 4.4378e-06 | 0.0041817
76.7 | 1.5 | 20 | 7 | 18 | 6.3 | 0.2 | 3.81 | -0.518 | 71.598 | 1.2851e-06 | 8.2648 | 0.010838 | 1.2174e-05 | 0.0049324
76.7 | 1.5 | 20 | 7 | 18 | 6.84 | 0.2 | 3.82 | -0.521 | 64.43 | 1.7581e-06 | 8.2958 | 0.010817 | 6.3394e-06 | 0.0049364
76.7 | 1.5 | 20 | 7.6 | 18 | 6.3 | 0.2 | 3.75 | -0.513 | 72.767 | 5.9148e-07 | 8.3057 | 0.010986 | 1.4373e-05 | 0.0049439
76.7 | 1.5 | 20 | 7.6 | 18 | 6.84 | 0.2 | 3.77 | -0.516 | 77.191 | 4.6336e-06 | 8.3635 | 0.01096 | 4.4942e-06 | 0.0049559
77.8 | 1.5 | 20 | 7 | 20 | 7 | 0.2 | 3.14 | -0.496 | 82.683 | 7.8997e-08 | 9.1738 | 0.013175 | 2.3268e-05 | 0.0057416
77.8 | 1.5 | 20 | 7 | 20 | 7.6 | 0.2 | 3.15 | -0.498 | 79.831 | 3.6379e-07 | 9.0282 | 0.013159 | 9.7508e-07 | 0.0057387
77.8 | 1.5 | 20 | 7.6 | 20 | 7 | 0.2 | 3.09 | -0.488 | 79.501 | 9.6804e-07 | 9.0935 | 0.013369 | 1.7185e-05 | 0.0057771
77.8 | 1.5 | 20 | 7.6 | 20 | 7.6 | 0.2 | 3.11 | -0.492 | 83.133 | 6.056e-07 | 9.1515 | 0.013338 | 2.6187e-05 | 0.0057756
65.4 | 2 | 20 | 7 | 14 | 4.9 | 0.2 | 12.08 | -0.475 | 37.909 | 0.00038071 | 4.3618 | 0.0033706 | 1.2972e-05 | 0.0017103
65.4 | 2 | 20 | 7 | 14 | 5.32 | 0.2 | 12.13 | -0.476 | 35.391 | 0.00070772 | 4.4107 | 0.0033608 | 1.677e-06 | 0.0017166
65.4 | 2 | 20 | 7.6 | 14 | 4.9 | 0.2 | 11.96 | -0.473 | 35.595 | 0.00036456 | 4.3321 | 0.0034055 | 9.5485e-06 | 0.001707
65.4 | 2 | 20 | 7.6 | 14 | 5.32 | 0.2 | 12.03 | -0.475 | 31.502 | 0.00052179 | 4.3347 | 0.0033914 | 7.3689e-06 | 0.001705
67.8 | 2 | 20 | 7 | 16 | 5.6 | 0.2 | 9.71 | -0.468 | 39.52 | 4.6824e-05 | 4.8426 | 0.0042114 | 4.4829e-06 | 0.0020366
67.8 | 2 | 20 | 7 | 16 | 6.08 | 0.2 | 9.76 | -0.471 | 34.728 | 0.00014756 | 4.8238 | 0.0041993 | 2.4356e-07 | 0.0020426
67.8 | 2 | 20 | 7.6 | 16 | 5.6 | 0.2 | 9.59 | -0.465 | 40.705 | 4.4327e-05 | 4.873 | 0.0042641 | 7.0363e-07 | 0.0020357
67.8 | 2 | 20 | 7.6 | 16 | 6.08 | 0.2 | 9.64 | -0.468 | 40.026 | 0.00010463 | 4.8516 | 0.0042492 | 2.1301e-06 | 0.0020344
69.6 | 2 | 20 | 7 | 18 | 6.3 | 0.2 | 7.95 | -0.456 | 45.228 | 5.1281e-06 | 5.2164 | 0.0051631 | 3.7432e-06 | 0.0023804
69.6 | 2 | 20 | 7 | 18 | 6.84 | 0.2 | 7.99 | -0.459 | 45.945 | 1.2758e-05 | 5.2698 | 0.0051518 | 1.0479e-05 | 0.002386
69.6 | 2 | 20 | 7.6 | 18 | 6.3 | 0.2 | 7.85 | -0.452 | 50.488 | 4.9105e-06 | 5.2631 | 0.0052331 | 3.465e-06 | 0.0023865
69.6 | 2 | 20 | 7.6 | 18 | 6.84 | 0.2 | 7.88 | -0.455 | 47.463 | 1.4585e-05 | 5.2509 | 0.0052176 | 4.7295e-06 | 0.0023892
71.1 | 2 | 20 | 7 | 20 | 7 | 0.2 | 6.61 | -0.441 | 53.218 | 1.1274e-06 | 5.732 | 0.0062315 | 2.4912e-06 | 0.0027564
71.1 | 2 | 20 | 7 | 20 | 7.6 | 0.2 | 6.64 | -0.444 | 49.89 | 4.6847e-06 | 5.7369 | 0.0062184 | 3.185e-07 | 0.00276
71.1 | 2 | 20 | 7.6 | 20 | 7 | 0.2 | 6.52 | -0.435 | 50.373 | 1.227e-06 | 5.7228 | 0.0063177 | 1.5252e-05 | 0.0027684
71.1 | 2 | 20 | 7.6 | 20 | 7.6 | 0.2 | 6.55 | -0.438 | 52.447 | 4.3554e-06 | 5.7045 | 0.0063001 | 1.1468e-05 | 0.0027711
57.9 | 2.5 | 20 | 7 | 14 | 4.9 | 0.2 | 20.23 | -0.378 | 25.104 | 0.0010474 | 3.1133 | 0.0020028 | 9.3099e-06 | 0.0010323
57.9 | 2.5 | 20 | 7 | 14 | 5.32 | 0.2 | 20.3 | -0.38 | 23.2 | 0.0014452 | 3.1106 | 0.0019971 | 1.0092e-05 | 0.0010345
57.9 | 2.5 | 20 | 7.6 | 14 | 4.9 | 0.2 | 20.02 | -0.378 | 20.831 | 0.0011077 | 3.1475 | 0.0020248 | 2.4577e-06 | 0.0010286
57.9 | 2.5 | 20 | 7.6 | 14 | 5.32 | 0.2 | 20.11 | -0.38 | 23.731 | 0.0018112 | 3.1592 | 0.0020175 | 3.3047e-06 | 0.0010293
60.7 | 2.5 | 20 | 7 | 16 | 5.6 | 0.2 | 16.41 | -0.384 | 28.789 | 0.00041107 | 3.477 | 0.0024782 | 4.249e-06 | 0.0012162
60.7 | 2.5 | 20 | 7 | 16 | 6.08 | 0.2 | 16.48 | -0.386 | 27.523 | 0.00089451 | 3.491 | 0.0024715 | 6.1275e-06 | 0.0012218
60.7 | 2.5 | 20 | 7.6 | 16 | 5.6 | 0.2 | 16.21 | -0.382 | 28.458 | 0.00034862 | 3.4847 | 0.0025097 | 1.0965e-06 | 0.0012188
60.7 | 2.5 | 20 | 7.6 | 16 | 6.08 | 0.2 | 16.29 | -0.384 | 28.068 | 0.00056614 | 3.5329 | 0.0025008 | 1.9833e-06 | 0.0012207
62.9 | 2.5 | 20 | 7 | 18 | 6.3 | 0.2 | 13.55 | -0.382 | 32.196 | 0.00013563 | 3.7937 | 0.003013 | 2.6216e-06 | 0.0014153
62.9 | 2.5 | 20 | 7 | 18 | 6.84 | 0.2 | 13.61 | -0.385 | 32.149 | 9.4527e-05 | 3.8409 | 0.0030052 | 1.2142e-06 | 0.0014202
62.9 | 2.5 | 20 | 7.6 | 18 | 6.3 | 0.2 | 13.37 | -0.379 | 33.238 | 9.0075e-05 | 3.8183 | 0.0030531 | 2.5509e-07 | 0.0014198
62.9 | 2.5 | 20 | 7.6 | 18 | 6.84 | 0.2 | 13.43 | -0.382 | 33.57 | 0.00016116 | 3.934 | 0.003044 | 2.4699e-06 | 0.0014231
64.6 | 2.5 | 20 | 7 | 20 | 7 | 0.2 | 11.35 | -0.375 | 32.21 | 2.9e-05 | 4.1732 | 0.0036088 | 4.0657e-06 | 0.0016253
64.6 | 2.5 | 20 | 7 | 20 | 7.6 | 0.2 | 11.4 | -0.378 | 34.239 | 6.3183e-05 | 4.1743 | 0.0035991 | 2.8165e-06 | 0.001629
64.6 | 2.5 | 20 | 7.6 | 20 | 7 | 0.2 | 11.2 | -0.371 | 36.911 | 4.1795e-05 | 4.1597 | 0.0036575 | 8.7602e-08 | 0.0016323
64.6 | 2.5 | 20 | 7.6 | 20 | 7.6 | 0.2 | 11.25 | -0.374 | 30.895 | 6.7594e-05 | 4.2068 | 0.0036465 | 1.0219e-06 | 0.0016369
50.8 | 3 | 20 | 7 | 14 | 4.9 | 0.2 | 29.87 | -0.277 | 17.358 | 0.0019498 | 2.4706 | 0.0013495 | 2.6522e-05 | 0.00070975
50.8 | 3 | 20 | 7 | 14 | 5.32 | 0.2 | 29.96 | -0.279 | 17.466 | 0.0015347 | 2.478 | 0.0013462 | 2.7391e-05 | 0.00071141
50.8 | 3 | 20 | 7.6 | 14 | 4.9 | 0.2 | 29.55 | -0.278 | 16.221 | 0.0018146 | 2.4279 | 0.0013645 | 2.3869e-05 | 0.00070696
50.8 | 3 | 20 | 7.6 | 14 | 5.32 | 0.2 | 29.66 | -0.28 | 18.644 | 0.0028357 | 2.464 | 0.0013603 | 2.4908e-05 | 0.00070884
54 | 3 | 20 | 7 | 16 | 5.6 | 0.2 | 24.47 | -0.294 | 19.32 | 0.0013772 | 2.7082 | 0.0016526 | 1.0612e-05 | 0.00083066
54 | 3 | 20 | 7 | 16 | 6.08 | 0.2 | 24.55 | -0.296 | 22.144 | 0.0028529 | 2.7128 | 0.0016485 | 1.0875e-05 | 0.00083381
54 | 3 | 20 | 7.6 | 16 | 5.6 | 0.2 | 24.18 | -0.293 | 20.97 | 0.0011917 | 2.7286 | 0.0016735 | 5.4863e-07 | 0.00083103
54 | 3 | 20 | 7.6 | 16 | 6.08 | 0.2 | 24.27 | -0.296 | 20.913 | 0.0010638 | 2.719 | 0.0016681 | 3.2261e-06 | 0.00083213
56.1 | 3 | 20 | 7 | 18 | 6.3 | 0.2 | 20.37 | -0.302 | 23.971 | 0.00022227 | 2.9862 | 0.0019916 | 3.8011e-06 | 0.00096031
56.1 | 3 | 20 | 7 | 18 | 6.84 | 0.2 | 20.45 | -0.305 | 24.822 | 0.00049206 | 2.9558 | 0.0019863 | 5.349e-06 | 0.00096294
56.1 | 3 | 20 | 7.6 | 18 | 6.3 | 0.2 | 20.11 | -0.3 | 23.8 | 0.00049091 | 2.9915 | 0.0020177 | 6.3179e-08 | 0.00096297
56.1 | 3 | 20 | 7.6 | 18 | 6.84 | 0.2 | 20.2 | -0.303 | 23.284 | 0.0013153 | 3.0013 | 0.0020115 | 2.4901e-06 | 0.00096363
58.5 | 3 | 20 | 7 | 20 | 7 | 0.2 | 17.2 | -0.305 | 26.331 | 9.4359e-05 | 3.237 | 0.0023672 | 5.9874e-07 | 0.001097
58.5 | 3 | 20 | 7 | 20 | 7.6 | 0.2 | 17.27 | -0.307 | 27.218 | 8.7442e-05 | 3.1929 | 0.0023609 | 1.1736e-06 | 0.0010982
58.5 | 3 | 20 | 7.6 | 20 | 7 | 0.2 | 16.97 | -0.301 | 27.087 | 0.00017436 | 3.2044 | 0.0023986 | 1.2647e-06 | 0.0010976
58.5 | 3 | 20 | 7.6 | 20 | 7.6 | 0.2 | 17.05 | -0.304 | 27.81 | 0.00037657 | 3.2245 | 0.0023911 | 2.7944e-06 | 0.0011001