## Sayfa1
Porosity (%) | Thickness (mm) | Height -h1 (mm) | Height -h2 (mm) | Length -l1 (mm) | Length -l2 (mm) | Mesh Size (mm) | Effective Elastic Modulus (Ey/Gpa) | Poisson Ratio | Maximum von-Mises Stress (MPa) | Minimum von-Mises Stress (MPa) | Average von-Mises Stress (MPa) | Maximum Total Deformation (mm) | Minimum Total Deformation (mm) | Average Total Deformation (mm)
78.8 | 1 | 14 | 4.9 | 14 | 4.9 | 0.25 | 2.77 | -0.504 | 70.217 | 9.3167e-07 | 70.217 | 0.010468 | 2.1841e-05 | 0.0045422
78.8 | 1 | 14 | 4.9 | 14 | 5.32 | 0.25 | 2.78 | -0.507 | 77.866 | 2.3504e-06 | 9.5842 | 0.010449 | 2.4475e-05 | 0.0045566
78.8 | 1 | 14 | 5.32 | 14 | 4.9 | 0.25 | 2.72 | -0.497 | 74.163 | 2.6304e-06 | 9.7393 | 0.010628 | 2.4772e-05 | 0.0045731
78.8 | 1 | 14 | 5.32 | 14 | 5.32 | 0.25 | 2.74 | -0.501 | 74.484 | 4.0701e-06 | 9.7227 | 0.010599 | 2.3219e-05 | 0.0045858
80.1 | 1 | 14 | 4.9 | 16 | 5.6 | 0.25 | 2.15 | -0.468 | 99.286 | 2.8619e-07 | 10.726 | 0.013542 | 2.074e-05 | 0.0055534
80.1 | 1 | 14 | 4.9 | 16 | 6.08 | 0.25 | 2.16 | -0.473 | 87.075 | 1.7905e-06 | 10.549 | 0.01353 | 1.4887e-05 | 0.0055813
80.1 | 1 | 14 | 5.32 | 16 | 5.6 | 0.25 | 2.11 | -0.46 | 85.883 | 4.4183e-07 | 10.783 | 0.013744 | 3.9561e-05 | 0.0056134
80.1 | 1 | 14 | 5.32 | 16 | 6.08 | 0.25 | 2.12 | -0.464 | 83.557 | 2.6081e-07 | 10.803 | 0.013707 | 5.7169e-05 | 0.00563
81 | 1 | 14 | 4.9 | 18 | 6.3 | 0.25 | 1.75 | -0.445 | 91.962 | 3.0468e-08 | 11.871 | 0.017251 | 2.0091e-05 | 0.0069
81 | 1 | 14 | 4.9 | 18 | 6.84 | 0.25 | 1.71 | -0.436 | 104.45 | 2.462e-07 | 11.846 | 0.017113 | 1.8936e-05 | 0.0066929
81 | 1 | 14 | 5.32 | 18 | 6.3 | 0.25 | 1.68 | -0.424 | 102.26 | 1.9197e-08 | 11.889 | 0.017333 | 8.7044e-06 | 0.0067323
81 | 1 | 14 | 5.32 | 18 | 6.84 | 0.25 | 1.68 | -0.428 | 104.81 | 3.2271e-07 | 12.19 | 0.017332 | 4.5252e-05 | 0.0067719
81.8 | 1 | 14 | 4.9 | 20 | 7 | 0.25 | 1.37 | -0.398 | 110.86 | 2.5319e-09 | 12.843 | 0.021251 | 2.4962e-05 | 0.0079271
81.8 | 1 | 14 | 4.9 | 20 | 7.6 | 0.25 | 1.7 | -0.254 | 120.45 | 2.1987e-08 | 10.953 | 0.017136 | 2.903e-05 | 0.0054735
81.8 | 1 | 14 | 5.32 | 20 | 7 | 0.25 | 1.35 | -0.388 | 111.63 | 2.4212e-08 | 12.849 | 0.021502 | 6.238e-07 | 0.0079976
81.8 | 1 | 14 | 5.32 | 20 | 7.6 | 0.25 | 1.35 | -0.388 | 105.64 | 2.4078e-08 | 12.882 | 0.021491 | 1.5371e-06 | 0.0080174
69.2 | 1.5 | 14 | 4.9 | 14 | 4.9 | 0.25 | 7.88 | -0.424 | 40.717 | 2.3718e-05 | 5.0618 | 0.0036566 | 4.8766e-06 | 0.0016225
69.2 | 1.5 | 14 | 4.9 | 14 | 5.32 | 0.25 | 7.91 | -0.427 | 38.945 | 4.2526e-05 | 5.1116 | 0.0036502 | 5.659e-06 | 0.0016258
69.2 | 1.5 | 14 | 5.32 | 14 | 4.9 | 0.25 | 7.76 | -0.419 | 40.641 | 2.3875e-05 | 5.034 | 0.0037071 | 1.0523e-05 | 0.0016356
69.2 | 1.5 | 14 | 5.32 | 14 | 5.32 | 0.25 | 7.8 | -0.422 | 42.677 | 5.9188e-05 | 5.0826 | 0.0036975 | 8.2393e-06 | 0.0016331
70.1 | 1.5 | 14 | 4.9 | 16 | 5.6 | 0.25 | 6.19 | -0.402 | 45.542 | 3.2805e-07 | 5.4923 | 0.0046669 | 9.2782e-06 | 0.0019614
70.1 | 1.5 | 14 | 4.9 | 16 | 6.08 | 0.25 | 6.22 | -0.405 | 45.982 | 3.0815e-06 | 5.6684 | 0.0046568 | 9.7003e-06 | 0.0019678
70.1 | 1.5 | 14 | 5.32 | 16 | 5.6 | 0.25 | 6.11 | -0.395 | 42.038 | 2.2909e-06 | 5.6391 | 0.0047293 | 8.8173e-06 | 0.0019741
70.1 | 1.5 | 14 | 5.32 | 16 | 6.08 | 0.25 | 6.14 | -0.399 | 43.374 | 4.0937e-06 | 5.5302 | 0.0047153 | 6.2326e-06 | 0.0019729
72.3 | 1.5 | 14 | 4.9 | 18 | 6.3 | 0.25 | 4.98 | -0.377 | 54.026 | 5.9517e-07 | 6.0638 | 0.0058234 | 7.765e-06 | 0.0023264
72.3 | 1.5 | 14 | 4.9 | 18 | 6.84 | 0.25 | 5 | -0.381 | 50.325 | 1.3466e-06 | 6.0142 | 0.0058129 | 1.0638e-05 | 0.0023247
72.3 | 1.5 | 14 | 5.32 | 18 | 6.3 | 0.25 | 4.91 | -0.369 | 46.246 | 4.0892e-07 | 6.0273 | 0.0058943 | 1.2015e-05 | 0.0023401
72.3 | 1.5 | 14 | 5.32 | 18 | 6.84 | 0.25 | 4.94 | -0.373 | 46.208 | 1.9214e-06 | 6.0551 | 0.0058788 | 1.0021e-05 | 0.002339
73.4 | 1.5 | 14 | 4.9 | 20 | 7 | 0.25 | 4.07 | -0.351 | 50.956 | 4.5231e-08 | 6.4707 | 0.0071346 | 1.5051e-05 | 0.0027283
73.4 | 1.5 | 14 | 4.9 | 20 | 7.6 | 0.25 | 4.09 | -0.356 | 53.41 | 1.142e-06 | 6.6174 | 0.0071175 | 8.0641e-06 | 0.0027228
73.4 | 1.5 | 14 | 5.32 | 20 | 7 | 0.25 | 4.02 | -0.343 | 63.878 | 2.2887e-07 | 6.7273 | 0.0072063 | 1.1896e-05 | 0.0027407
73.4 | 1.5 | 14 | 5.32 | 20 | 7.6 | 0.25 | 4.02 | -0.343 | 59.212 | 2.093e-07 | 6.7397 | 0.0072071 | 1.2762e-05 | 0.0027437
60.2 | 2 | 14 | 4.9 | 14 | 4.9 | 0.25 | 15.48 | -0.325 | 25.472 | 0.00015306 | 3.3722 | 0.0018438 | 2.3083e-06 | 0.00084655
60.2 | 2 | 14 | 4.9 | 14 | 5.32 | 0.25 | 15.54 | -0.328 | 25.735 | 0.00045144 | 3.3689 | 0.0018397 | 9.8525e-07 | 0.00084885
60.2 | 2 | 14 | 5.32 | 14 | 4.9 | 0.25 | 15.28 | -0.322 | 25.629 | 0.00029989 | 3.3949 | 0.0018682 | 7.5398e-07 | 0.00084872
60.2 | 2 | 14 | 5.32 | 14 | 5.32 | 0.25 | 15.34 | -0.325 | 26.114 | 0.00042686 | 3.384 | 0.001863 | 1.3433e-06 | 0.00085095
62.4 | 2 | 14 | 4.9 | 16 | 5.6 | 0.25 | 12.36 | -0.318 | 30.407 | 3.2488e-05 | 3.7189 | 0.0023195 | 6.7475e-06 | 0.0010091
62.4 | 2 | 14 | 4.9 | 16 | 6.08 | 0.25 | 12.42 | -0.322 | 29.658 | 4.9126e-05 | 3.6713 | 0.0023125 | 1.4438e-07 | 0.0010108
62.4 | 2 | 14 | 5.32 | 16 | 5.6 | 0.25 | 12.2 | -0.313 | 31.528 | 3.6223e-05 | 3.7153 | 0.0023483 | 4.2001e-06 | 0.0010153
62.4 | 2 | 14 | 5.32 | 16 | 6.08 | 0.25 | 12.26 | -0.317 | 31.289 | 3.98e-05 | 3.6761 | 0.0023411 | 9.8441e-07 | 0.0010151
64.1 | 2 | 14 | 4.9 | 18 | 6.3 | 0.25 | 10.07 | -0.307 | 35.31 | 9.2881e-06 | 3.9982 | 0.0028569 | 6.2013e-06 | 0.0011834
64.1 | 2 | 14 | 4.9 | 18 | 6.84 | 0.25 | 10.11 | -0.31 | 36.175 | 1.6058e-05 | 3.9905 | 0.0028504 | 4.4062e-06 | 0.0011873
64.1 | 2 | 14 | 5.32 | 18 | 6.3 | 0.25 | 9.95 | -0.3 | 33.672 | 7.299e-06 | 4.0776 | 0.0028869 | 2.3959e-06 | 0.0011939
64.1 | 2 | 14 | 5.32 | 18 | 6.84 | 0.25 | 10 | -0.304 | 32.775 | 2.7496e-05 | 3.9999 | 0.0028793 | 4.279e-06 | 0.001193
65.4 | 2 | 14 | 4.9 | 20 | 7 | 0.25 | 8.33 | -0.291 | 38.248 | 1.5829e-06 | 4.3215 | 0.0034598 | 7.2492e-06 | 0.0013725
65.4 | 2 | 14 | 4.9 | 20 | 7.6 | 0.25 | 8.37 | -0.296 | 39.513 | 5.3563e-06 | 4.3146 | 0.0034508 | 5.3484e-06 | 0.001375
65.4 | 2 | 14 | 5.32 | 20 | 7 | 0.25 | 8.26 | -0.285 | 38.861 | 8.4231e-07 | 4.2445 | 0.0034874 | 9.1936e-06 | 0.0013794
65.4 | 2 | 14 | 5.32 | 20 | 7.6 | 0.25 | 8.26 | -0.285 | 38.695 | 1.954e-06 | 4.2471 | 0.0034869 | 9.3989e-06 | 0.0013799
51.8 | 2.5 | 14 | 4.9 | 14 | 4.9 | 0.25 | 25.12 | -0.221 | 17.067 | 0.0018265 | 2.5002 | 0.0011269 | 2.5932e-06 | 0.00054122
51.8 | 2.5 | 14 | 4.9 | 14 | 5.32 | 0.25 | 25.2 | -0.223 | 17.292 | 0.0036115 | 2.4897 | 0.0011239 | 6.7708e-06 | 0.00054316
51.8 | 2.5 | 14 | 5.32 | 14 | 4.9 | 0.25 | 24.81 | -0.219 | 16.709 | 0.0012042 | 2.4895 | 0.0011411 | 3.9093e-08 | 0.00054289
51.8 | 2.5 | 14 | 5.32 | 14 | 5.32 | 0.25 | 24.9 | -0.221 | 16.872 | 0.0027933 | 2.5176 | 0.0011381 | 1.9466e-06 | 0.00054225
54.4 | 2.5 | 14 | 4.9 | 16 | 5.6 | 0.25 | 20.31 | -0.229 | 19.156 | 0.00077468 | 2.7559 | 0.0013984 | 2.085e-06 | 0.00063656
54.4 | 2.5 | 14 | 4.9 | 16 | 6.08 | 0.25 | 20.39 | -0.232 | 18.524 | 0.00040744 | 2.7556 | 0.0013948 | 6.456e-07 | 0.00063769
54.4 | 2.5 | 14 | 5.32 | 16 | 5.6 | 0.25 | 20.08 | -0.225 | 18.581 | 0.00065006 | 2.756 | 0.0014149 | 8.331e-07 | 0.00063983
54.4 | 2.5 | 14 | 5.32 | 16 | 6.08 | 0.25 | 20.15 | -0.228 | 18.857 | 0.0013841 | 2.7515 | 0.0014112 | 1.0066e-06 | 0.00063996
56.3 | 2.5 | 14 | 4.9 | 18 | 6.3 | 0.25 | 16.74 | -0.229 | 21.975 | 0.00011517 | 2.9407 | 0.0017024 | 1.3776e-07 | 0.00073814
56.3 | 2.5 | 14 | 4.9 | 18 | 6.84 | 0.25 | 16.81 | -0.233 | 22.76 | 0.00016725 | 2.9636 | 0.0016982 | 1.673e-07 | 0.00074103
56.3 | 2.5 | 14 | 5.32 | 18 | 6.3 | 0.25 | 16.57 | -0.225 | 22.265 | 9.9907e-05 | 2.9956 | 0.0017195 | 3.6668e-06 | 0.00074326
56.3 | 2.5 | 14 | 5.32 | 18 | 6.84 | 0.25 | 16.63 | -0.228 | 24.073 | 0.00024535 | 2.9784 | 0.0017155 | 2.2892e-06 | 0.00074296
57.9 | 2.5 | 14 | 4.9 | 20 | 7 | 0.25 | 14.02 | -0.225 | 23.24 | 1.9834e-05 | 3.1696 | 0.0020385 | 2.4268e-06 | 0.00085001
57.9 | 2.5 | 14 | 4.9 | 20 | 7.6 | 0.25 | 14.08 | -0.229 | 27.001 | 4.7032e-05 | 3.1348 | 0.0020334 | 4.862e-07 | 0.00084878
57.9 | 2.5 | 14 | 5.32 | 20 | 7 | 0.25 | 13.91 | -0.219 | 24.706 | 2.8296e-05 | 3.1735 | 0.0020538 | 1.6015e-06 | 0.00085164
57.9 | 2.5 | 14 | 5.32 | 20 | 7.6 | 0.25 | 13.91 | -0.219 | 25.719 | 1.4701e-05 | 3.1856 | 0.0020536 | 1.6062e-06 | 0.0008523
44.1 | 3 | 14 | 4.9 | 14 | 4.9 | 0.25 | 36.37 | -0.116 | 12.695 | 0.0013566 | 1.9977 | 0.00077321 | 3.3575e-06 | 0.00039271
44.1 | 3 | 14 | 4.9 | 14 | 5.32 | 0.25 | 36.45 | -0.12 | 12.279 | 0.0021318 | 2.0058 | 0.00077185 | 2.56e-06 | 0.0003931
44.1 | 3 | 14 | 5.32 | 14 | 4.9 | 0.25 | 35.92 | -0.115 | 12.468 | 0.0020021 | 2.0229 | 0.00078295 | 2.8124e-06 | 0.00039268
44.1 | 3 | 14 | 5.32 | 14 | 5.32 | 0.25 | 36.02 | -0.118 | 13.373 | 0.0013925 | 2.0225 | 0.00078129 | 3.8511e-06 | 0.00039313
46.9 | 3 | 14 | 4.9 | 16 | 5.6 | 0.25 | 29.78 | -0.138 | 14.814 | 0.0012559 | 2.2008 | 0.00094691 | 1.4037e-06 | 0.00045601
46.9 | 3 | 14 | 4.9 | 16 | 6.08 | 0.25 | 29.85 | -0.141 | 14.617 | 0.0015875 | 2.23 | 0.0009453 | 3.5138e-06 | 0.00045689
46.9 | 3 | 14 | 5.32 | 16 | 5.6 | 0.25 | 29.43 | -0.136 | 15.188 | 0.00052294 | 2.1658 | 0.00095804 | 7.2779e-09 | 0.00045744
46.9 | 3 | 14 | 5.32 | 16 | 6.08 | 0.25 | 29.53 | -0.138 | 15.309 | 0.001442 | 2.2056 | 0.0009556 | 1.4183e-06 | 0.0004587
49.1 | 3 | 14 | 4.9 | 18 | 6.3 | 0.25 | 24.8 | -0.15 | 17.555 | 0.00019336 | 2.3527 | 0.0011402 | 1.0111e-06 | 0.00052392
49.1 | 3 | 14 | 4.9 | 18 | 6.84 | 0.25 | 24.88 | -0.153 | 16.965 | 0.00035199 | 2.3627 | 0.0011373 | 7.0599e-07 | 0.00052489
49.1 | 3 | 14 | 5.32 | 18 | 6.3 | 0.25 | 24.56 | -0.147 | 19.044 | 0.00021739 | 2.364 | 0.0011512 | 2.74e-07 | 0.0005258
49.1 | 3 | 14 | 5.32 | 18 | 6.84 | 0.25 | 24.63 | -0.15 | 15.848 | 0.00040568 | 2.384 | 0.0011489 | 3.7758e-07 | 0.00052554
50.8 | 3 | 14 | 4.9 | 20 | 7 | 0.25 | 20.98 | -0.156 | 19.944 | 9.5405e-05 | 2.5039 | 0.0013516 | 1.3088e-06 | 0.00059434
50.8 | 3 | 14 | 4.9 | 20 | 7.6 | 0.25 | 21.05 | -0.159 | 19.127 | 0.00010611 | 2.5379 | 0.0013484 | 1.1886e-06 | 0.00059537
50.8 | 3 | 14 | 5.32 | 20 | 7 | 0.25 | 20.82 | -0.151 | 21.363 | 8.2759e-05 | 2.549 | 0.0013611 | 2.5499e-07 | 0.00059715
50.8 | 3 | 14 | 5.32 | 20 | 7.6 | 0.25 | 20.83 | -0.151 | 20.666 | 9.2502e-05 | 2.5475 | 0.0013609 | 2.1335e-07 | 0.00059667
80.1 | 1 | 16 | 5.6 | 14 | 4.9 | 0.25 | 2.46 | -0.551 | 74.107 | 6.1065e-06 | 10.89 | 0.013411 | 6.6587e-05 | 0.0061313
80.1 | 1 | 16 | 5.6 | 14 | 5.32 | 0.25 | 2.47 | -0.553 | 72.036 | 2.743e-06 | 10.838 | 0.013399 | 3.0929e-05 | 0.0061686
80.1 | 1 | 16 | 6.08 | 14 | 4.9 | 0.25 | 2.43 | -0.546 | 86.816 | 8.8926e-06 | 10.898 | 0.013596 | 2.8408e-05 | 0.0061734
80.1 | 1 | 16 | 6.08 | 14 | 5.32 | 0.25 | 2.44 | -0.548 | 82.243 | 2.1923e-06 | 10.903 | 0.01356 | 3.1599e-05 | 0.0061818
81.3 | 1 | 16 | 5.6 | 16 | 5.6 | 0.25 | 1.92 | -0.519 | 106.33 | 1.0855e-07 | 12.005 | 0.017243 | 4.5215e-05 | 0.0074829
81.3 | 1 | 16 | 5.6 | 16 | 6.08 | 0.25 | 1.93 | -0.521 | 88.857 | 3.1514e-07 | 11.943 | 0.017246 | 5.0381e-05 | 0.0074964
81.3 | 1 | 16 | 6.08 | 16 | 5.6 | 0.25 | 1.89 | -0.512 | 106.15 | 3.4215e-07 | 12.128 | 0.017487 | 6.6469e-05 | 0.0075326
81.3 | 1 | 16 | 6.08 | 16 | 6.08 | 0.25 | 1.9 | -0.514 | 99.63 | 2.8982e-07 | 12.088 | 0.017486 | 8.1145e-05 | 0.0075417
82.3 | 1 | 16 | 5.6 | 18 | 6.3 | 0.25 | 1.53 | -0.546 | 98.806 | 2.0742e-07 | 13.088 | 0.021698 | 4.1474e-05 | 0.0089612
82.3 | 1 | 16 | 5.6 | 18 | 6.84 | 0.25 | 1.54 | -0.489 | 103.71 | 2.7348e-07 | 13.298 | 0.021671 | 6.2289e-05 | 0.0089795
82.3 | 1 | 16 | 6.08 | 18 | 6.3 | 0.25 | 1.51 | -0.477 | 112.67 | 1.3932e-07 | 13.258 | 0.022006 | 3.104e-05 | 0.0090384
82.3 | 1 | 16 | 6.08 | 18 | 6.84 | 0.25 | 1.51 | -0.48 | 110.91 | 3.3841e-07 | 13.658 | 0.021981 | 2.7572e-05 | 0.0090537
83.1 | 1 | 16 | 5.6 | 20 | 7 | 0.25 | 1.24 | -0.452 | 125.33 | 2.5547e-08 | 14.525 | 0.026787 | 0.00015354 | 0.010577
83.1 | 1 | 16 | 5.6 | 20 | 7.6 | 0.25 | 1.22 | -0.442 | 123.5 | 4.8394e-08 | 14.38 | 0.027192 | 4.9431e-05 | 0.010665
83.1 | 1 | 16 | 6.08 | 20 | 7 | 0.25 | 1.22 | -0.442 | 123.5 | 4.8394e-08 | 14.38 | 0.027192 | 4.9431e-05 | 0.010665
83.1 | 1 | 16 | 6.08 | 20 | 7.6 | 0.25 | 1.23 | -0.446 | 121.03 | 1.3481e-07 | 14.472 | 0.027145 | 0.00013013 | 0.010672
70.1 | 1.5 | 16 | 5.6 | 14 | 4.9 | 0.25 | 7.14 | -0.478 | 41.27 | 1.2195e-05 | 5.6005 | 0.0046053 | 5.9648e-06 | 0.002135
70.1 | 1.5 | 16 | 5.6 | 14 | 5.32 | 0.25 | 7.17 | -0.481 | 42.79 | 6.9641e-05 | 5.6079 | 0.0045963 | 1.4162e-05 | 0.0021418
70.1 | 1.5 | 16 | 6.08 | 14 | 4.9 | 0.25 | 7.04 | -0.474 | 37.936 | 4.7112e-05 | 5.5246 | 0.004668 | 1.2689e-05 | 0.0021403
70.1 | 1.5 | 16 | 6.08 | 14 | 5.32 | 0.25 | 7.08 | -0.477 | 38.219 | 2.1551e-05 | 5.5795 | 0.0046531 | 1.9934e-06 | 0.0021419
72.7 | 1.5 | 16 | 5.6 | 16 | 5.6 | 0.25 | 5.64 | -0.457 | 44.331 | 3.6307e-06 | 6.1036 | 0.0058536 | 1.0379e-07 | 0.0025735
72.7 | 1.5 | 16 | 5.6 | 16 | 6.08 | 0.25 | 5.66 | -0.46 | 48.388 | 4.3994e-06 | 6.1876 | 0.0058453 | 3.4613e-06 | 0.0025768
72.7 | 1.5 | 16 | 6.08 | 16 | 5.6 | 0.25 | 5.56 | -0.451 | 47.409 | 3.1627e-06 | 6.1127 | 0.005934 | 1.4833e-05 | 0.0025858
72.7 | 1.5 | 16 | 6.08 | 16 | 6.08 | 0.25 | 5.58 | -0.454 | 47.749 | 7.5354e-06 | 6.2567 | 0.005922 | 1.2686e-05 | 0.0025913
74.1 | 1.5 | 16 | 5.6 | 18 | 6.3 | 0.25 | 4.54 | -0.433 | 52.876 | 1.7886e-06 | 6.8014 | 0.0072863 | 2.7907e-05 | 0.0030559
74.1 | 1.5 | 16 | 5.6 | 18 | 6.84 | 0.25 | 4.56 | -0.436 | 55.589 | 1.387e-06 | 6.6725 | 0.0072789 | 1.7031e-05 | 0.0030556
74.1 | 1.5 | 16 | 6.08 | 18 | 6.3 | 0.25 | 4.48 | -0.425 | 60.209 | 1.1814e-06 | 6.8966 | 0.0073892 | 1.2043e-05 | 0.0030822
74.1 | 1.5 | 16 | 6.08 | 18 | 6.84 | 0.25 | 4.5 | -0.429 | 54.193 | 2.0065e-06 | 6.8442 | 0.0073739 | 2.148e-05 | 0.0030798
75.2 | 1.5 | 16 | 5.6 | 20 | 7 | 0.25 | 3.72 | -0.407 | 61.203 | 3.3646e-07 | 7.4587 | 0.0089179 | 2.449e-05 | 0.003569
75.2 | 1.5 | 16 | 5.6 | 20 | 7.6 | 0.25 | 3.74 | -0.411 | 65.457 | 2.0654e-07 | 7.4139 | 0.0089056 | 1.7474e-05 | 0.0035838
75.2 | 1.5 | 16 | 6.08 | 20 | 7 | 0.25 | 3.67 | -0.399 | 65.998 | 2.5073e-07 | 7.4434 | 0.0090335 | 1.1339e-05 | 0.0035984
75.2 | 1.5 | 16 | 6.08 | 20 | 7.6 | 0.25 | 3.69 | -0.403 | 65.558 | 1.784e-07 | 7.5354 | 0.0090175 | 7.1218e-06 | 0.0036031
62.4 | 2 | 16 | 5.6 | 14 | 4.9 | 0.25 | 14.23 | -0.384 | 28.365 | 0.00025202 | 3.6254 | 0.0022924 | 2.5307e-06 | 0.001089
62.4 | 2 | 16 | 5.6 | 14 | 5.32 | 0.25 | 14.29 | -0.386 | 28.477 | 0.00053545 | 3.6722 | 0.0022865 | 1.0676e-07 | 0.0010916
62.4 | 2 | 16 | 6.08 | 14 | 4.9 | 0.25 | 14.05 | -0.38 | 24.166 | 0.00022821 | 3.6401 | 0.0023221 | 3.2159e-06 | 0.0010922
62.4 | 2 | 16 | 6.08 | 14 | 5.32 | 0.25 | 14.11 | -0.383 | 27.082 | 0.00032772 | 3.7194 | 0.0023152 | 9.081e-07 | 0.0010936
64.6 | 2 | 16 | 5.6 | 16 | 5.6 | 0.25 | 11.39 | -0.376 | 32.19 | 4.0976e-05 | 4.0988 | 0.0028787 | 6.9794e-07 | 0.0012981
64.6 | 2 | 16 | 5.6 | 16 | 6.08 | 0.25 | 11.43 | -0.379 | 34.033 | 5.3344e-05 | 4.0803 | 0.0028726 | 3.7e-06 | 0.0013018
64.6 | 2 | 16 | 6.08 | 16 | 5.6 | 0.25 | 11.23 | -0.371 | 32.56 | 6.0874e-05 | 4.0651 | 0.002917 | 3.4803e-07 | 0.0013024
64.6 | 2 | 16 | 6.08 | 16 | 6.08 | 0.25 | 11.29 | -0.375 | 32.386 | 4.6705e-05 | 4.1065 | 0.0029081 | 1.756e-06 | 0.0013072
66.4 | 2 | 16 | 5.6 | 18 | 6.3 | 0.25 | 9.28 | -0.363 | 37.222 | 1.0551e-05 | 4.4199 | 0.0035447 | 2.9118e-06 | 0.0015239
66.4 | 2 | 16 | 5.6 | 18 | 6.84 | 0.25 | 9.32 | -0.367 | 32.831 | 2.6664e-05 | 4.4176 | 0.0035357 | 7.6608e-07 | 0.0015279
66.4 | 2 | 16 | 6.08 | 18 | 6.3 | 0.25 | 9.15 | -0.357 | 37.963 | 8.1136e-06 | 4.4118 | 0.0035914 | 3.1877e-06 | 0.0015337
66.4 | 2 | 16 | 6.08 | 18 | 6.84 | 0.25 | 9.2 | -0.361 | 37.7 | 1.4915e-05 | 4.4396 | 0.0035813 | 2.4528e-06 | 0.0015327
67.8 | 2 | 16 | 5.6 | 20 | 7 | 0.25 | 7.68 | -0.347 | 43.074 | 1.5108e-06 | 4.736 | 0.0042928 | 8.8918e-06 | 0.0017701
67.8 | 2 | 16 | 5.6 | 20 | 7.6 | 0.25 | 7.72 | -0.351 | 41.851 | 9.8008e-06 | 4.8816 | 0.0042822 | 3.4408e-06 | 0.0017709
67.8 | 2 | 16 | 6.08 | 20 | 7 | 0.25 | 7.59 | -0.341 | 43.721 | 2.148e-06 | 4.8174 | 0.0043443 | 3.3484e-06 | 0.0017809
67.8 | 2 | 16 | 6.08 | 20 | 7.6 | 0.25 | 7.63 | -0.345 | 43.613 | 2.8194e-06 | 4.7859 | 0.0043311 | 6.1767e-06 | 0.0017785
54.4 | 2.5 | 16 | 5.6 | 14 | 4.9 | 0.25 | 23.31 | -0.28 | 17.75 | 0.0017481 | 2.686 | 0.0013892 | 4.7562e-06 | 0.00068134
54.4 | 2.5 | 16 | 5.6 | 14 | 5.32 | 0.25 | 23.39 | -0.282 | 18.757 | 0.0037286 | 2.685 | 0.0013858 | 2.0019e-06 | 0.00068383
54.4 | 2.5 | 16 | 6.08 | 14 | 4.9 | 0.25 | 23.01 | -0.278 | 18.86 | 0.0022953 | 2.6779 | 0.0014076 | 4.6044e-06 | 0.00068299
54.4 | 2.5 | 16 | 6.08 | 14 | 5.32 | 0.25 | 23.11 | -0.281 | 17.297 | 0.0031811 | 2.7325 | 0.0014034 | 7.5078e-06 | 0.0006839
57 | 2.5 | 16 | 5.6 | 16 | 5.6 | 0.25 | 18.86 | -0.286 | 21.188 | 0.000526 | 2.9735 | 0.0017238 | 4.1813e-07 | 0.00080419
57 | 2.5 | 16 | 5.6 | 16 | 6.08 | 0.25 | 18.93 | -0.289 | 21.684 | 0.0009641 | 3.0149 | 0.0017196 | 2.4235e-07 | 0.00080409
57 | 2.5 | 16 | 6.08 | 16 | 5.6 | 0.25 | 18.62 | -0.283 | 21.871 | 0.00057711 | 3.0093 | 0.0017466 | 3.2115e-06 | 0.00080728
57 | 2.5 | 16 | 6.08 | 16 | 6.08 | 0.25 | 18.69 | -0.286 | 21.15 | 0.00046308 | 2.9912 | 0.0017417 | 1.7572e-06 | 0.00080861
59 | 2.5 | 16 | 5.6 | 18 | 6.3 | 0.25 | 15.54 | -0.286 | 22.771 | 0.00015559 | 3.2742 | 0.0021001 | 2.652e-06 | 0.00093548
59 | 2.5 | 16 | 5.6 | 18 | 6.84 | 0.25 | 15.6 | -0.289 | 23.073 | 0.0002301 | 3.2205 | 0.0020947 | 2.8879e-06 | 0.00093521
59 | 2.5 | 16 | 6.08 | 18 | 6.3 | 0.25 | 15.34 | -0.281 | 26.281 | 8.3351e-05 | 3.2052 | 0.0021262 | 4.2768e-07 | 0.00093923
59 | 2.5 | 16 | 6.08 | 18 | 6.84 | 0.25 | 15.41 | -0.285 | 22.791 | 0.00024114 | 3.2624 | 0.0021197 | 3.4568e-11 | 0.00093905
60.7 | 2.5 | 16 | 5.6 | 20 | 7 | 0.25 | 13 | -0.28 | 27.839 | 2.8403e-05 | 3.4748 | 0.0025181 | 3.6257e-06 | 0.0010753
60.7 | 2.5 | 16 | 5.6 | 20 | 7.6 | 0.25 | 13.06 | -0.284 | 28.725 | 7.9e-05 | 3.5481 | 0.0025114 | 5.7782e-06 | 0.0010747
60.7 | 2.5 | 16 | 6.08 | 20 | 7 | 0.25 | 12.85 | -0.275 | 27.659 | 1.8275e-05 | 3.4911 | 0.0025459 | 6.3334e-06 | 0.0010807
60.7 | 2.5 | 16 | 6.08 | 20 | 7.6 | 0.25 | 12.91 | -0.279 | 27.668 | 4.4799e-05 | 3.502 | 0.0025386 | 3.2424e-06 | 0.0010807
46.9 | 3 | 16 | 5.6 | 14 | 4.9 | 0.25 | 33.93 | -0.175 | 14.273 | 0.0023164 | 2.1474 | 0.00094855 | 2.2163e-06 | 0.000485
46.9 | 3 | 16 | 5.6 | 14 | 5.32 | 0.25 | 34.02 | -0.177 | 13.33 | 0.0022682 | 2.1624 | 0.00094668 | 3.5409e-06 | 0.00048586
46.9 | 3 | 16 | 6.08 | 14 | 4.9 | 0.25 | 33.5 | -0.175 | 14.083 | 0.0013896 | 2.1683 | 0.00096103 | 2.4046e-06 | 0.00048401
46.9 | 3 | 16 | 6.08 | 14 | 5.32 | 0.25 | 33.61 | -0.177 | 14.246 | 0.0046754 | 2.1984 | 0.00095857 | 2.0583e-06 | 0.0004852
49.9 | 3 | 16 | 5.6 | 16 | 5.6 | 0.25 | 27.76 | -0.194 | 16.313 | 0.00088953 | 2.377 | 0.0011631 | 3.7252e-06 | 0.00056613
49.9 | 3 | 16 | 5.6 | 16 | 6.08 | 0.25 | 27.85 | -0.197 | 16.856 | 0.00090236 | 2.3816 | 0.0011602 | 5.9865e-06 | 0.00056644
49.9 | 3 | 16 | 6.08 | 16 | 5.6 | 0.25 | 27.41 | -0.193 | 17.711 | 0.00088005 | 2.3875 | 0.001178 | 2.2968e-06 | 0.00056686
49.9 | 3 | 16 | 6.08 | 16 | 6.08 | 0.25 | 27.52 | -0.196 | 17.587 | 0.0010011 | 2.3956 | 0.0011746 | 4.6413e-06 | 0.00056772
52.2 | 3 | 16 | 5.6 | 18 | 6.3 | 0.25 | 23.1 | -0.205 | 18.507 | 0.00051604 | 2.5896 | 0.0014023 | 1.5045e-06 | 0.00065161
52.2 | 3 | 16 | 5.6 | 18 | 6.84 | 0.25 | 23.18 | -0.208 | 18.27 | 0.00057657 | 2.5656 | 0.0013984 | 3.5533e-08 | 0.00065302
52.2 | 3 | 16 | 6.08 | 18 | 6.3 | 0.25 | 22.82 | -0.202 | 19.355 | 0.00035608 | 2.5778 | 0.001419 | 5.0573e-07 | 0.00065337
52.2 | 3 | 16 | 6.08 | 18 | 6.84 | 0.25 | 22.91 | -0.205 | 18.779 | 0.00040692 | 2.577 | 0.0014152 | 1.3813e-06 | 0.00065366
54 | 3 | 16 | 5.6 | 20 | 7 | 0.25 | 19.49 | -0.21 | 20.29 | 0.00016452 | 2.7638 | 0.0016663 | 2.4355e-06 | 0.00074138
54 | 3 | 16 | 5.6 | 20 | 7.6 | 0.25 | 19.57 | -0.213 | 22.526 | 0.00013122 | 2.759 | 0.0016618 | 2.3889e-06 | 0.00074238
54 | 3 | 16 | 6.08 | 20 | 7 | 0.25 | 19.29 | -0.205 | 19.83 | 0.00013838 | 2.7171 | 0.0016835 | 3.4513e-07 | 0.00074353
54 | 3 | 16 | 6.08 | 20 | 7.6 | 0.25 | 19.36 | -0.209 | 21.398 | 0.00013983 | 2.7284 | 0.0016792 | 1.2558e-07 | 0.00074414
81 | 1 | 18 | 6.3 | 14 | 4.9 | 0.25 | 2.2 | -0.587 | 83.691 | 1.8422e-06 | 11.858 | 0.016865 | 2.2786e-05 | 0.0081004
81 | 1 | 18 | 6.3 | 14 | 5.32 | 0.25 | 2.21 | -0.588 | 104.18 | 3.0438e-06 | 12.08 | 0.016818 | 2.6598e-05 | 0.008114
81 | 1 | 18 | 6.84 | 14 | 4.9 | 0.25 | 2.17 | -0.582 | 80.907 | 5.7528e-06 | 12.112 | 0.017064 | 2.8296e-05 | 0.0081111
81 | 1 | 18 | 6.84 | 14 | 5.32 | 0.25 | 2.18 | -0.584 | 89.237 | 1.4932e-05 | 12.093 | 0.017007 | 6.3238e-05 | 0.0081013
82.3 | 1 | 18 | 6.3 | 16 | 5.6 | 0.25 | 1.73 | -0.558 | 91.548 | 9.8166e-07 | 13.372 | 0.021545 | 5.4741e-05 | 0.0098076
82.3 | 1 | 18 | 6.3 | 16 | 6.08 | 0.25 | 1.73 | -0.56 | 104.54 | 5.1005e-07 | 13.473 | 0.021509 | 7.2312e-05 | 0.009833
82.3 | 1 | 18 | 6.84 | 16 | 5.6 | 0.25 | 1.7 | -0.552 | 107.17 | 5.4272e-07 | 13.627 | 0.021847 | 2.0688e-05 | 0.0098257
82.3 | 1 | 18 | 6.84 | 16 | 6.08 | 0.25 | 1.71 | -0.554 | 117.07 | 1.1626e-06 | 13.507 | 0.021812 | 3.3308e-06 | 0.0098492
83.3 | 1 | 18 | 6.3 | 18 | 6.3 | 0.25 | 1.38 | -0.527 | 135.31 | 1.3e-07 | 14.959 | 0.026971 | 5.9586e-05 | 0.011671
83.3 | 1 | 18 | 6.3 | 18 | 6.84 | 0.25 | 1.36 | -0.52 | 111.37 | 2.0049e-07 | 14.991 | 0.027364 | 3.5968e-05 | 0.011781
83.3 | 1 | 18 | 6.84 | 18 | 6.3 | 0.25 | 1.36 | -0.52 | 111.37 | 2.0049e-07 | 14.991 | 0.027364 | 3.5968e-05 | 0.011781
83.3 | 1 | 18 | 6.84 | 18 | 6.84 | 0.25 | 1.37 | -0.522 | 127.2 | 1.8374e-07 | 14.649 | 0.027359 | 7.6103e-05 | 0.011784
84.1 | 1 | 18 | 6.3 | 20 | 7 | 0.25 | 1.13 | -0.497 | 121.95 | 1.7002e-08 | 15.743 | 0.03317 | 9.0382e-05 | 0.013754
84.1 | 1 | 18 | 6.3 | 20 | 7.6 | 0.25 | 1.13 | -0.5 | 138.73 | 2.6858e-07 | 16.295 | 0.033125 | 8.1899e-05 | 0.013764
84.1 | 1 | 18 | 6.84 | 20 | 7 | 0.25 | 1.11 | -0.487 | 121.94 | 7.7466e-09 | 16.169 | 0.033661 | 2.4635e-05 | 0.01386
84.1 | 1 | 18 | 6.84 | 20 | 7.6 | 0.25 | 1.11 | -0.491 | 140.28 | 3.7068e-08 | 16.548 | 0.03361 | 2.6757e-05 | 0.013888
72.3 | 1.5 | 18 | 6.3 | 14 | 4.9 | 0.25 | 6.48 | -0.522 | 43.165 | 2.7443e-05 | 6.1699 | 0.0056934 | 6.0838e-06 | 0.0027516
72.3 | 1.5 | 18 | 6.3 | 14 | 5.32 | 0.25 | 6.51 | -0.524 | 50.567 | 2.5742e-05 | 6.0966 | 0.0056793 | 6.7272e-06 | 0.0027662
72.3 | 1.5 | 18 | 6.84 | 14 | 4.9 | 0.25 | 6.41 | -0.519 | 41.737 | 6.0834e-05 | 6.3077 | 0.0057596 | 9.7517e-06 | 0.0027513
72.3 | 1.5 | 18 | 6.84 | 14 | 5.32 | 0.25 | 6.44 | -0.521 | 45.687 | 6.7566e-05 | 6.1151 | 0.0057443 | 1.2201e-06 | 0.0027605
74.1 | 1.5 | 18 | 6.3 | 16 | 5.6 | 0.25 | 5.14 | -0.503 | 50.359 | 1.5308e-05 | 6.7785 | 0.0072116 | 1.2285e-05 | 0.0033102
74.1 | 1.5 | 18 | 6.3 | 16 | 6.08 | 0.25 | 5.16 | -0.505 | 49.671 | 1.5503e-05 | 6.7751 | 0.0071973 | 4.5338e-06 | 0.0033213
74.1 | 1.5 | 18 | 6.84 | 16 | 5.6 | 0.25 | 5.07 | -0.498 | 54.245 | 6.7155e-06 | 6.8405 | 0.0073097 | 2.2534e-05 | 0.0033233
74.1 | 1.5 | 18 | 6.84 | 16 | 6.08 | 0.25 | 5.09 | -0.501 | 50.046 | 8.7352e-06 | 6.7906 | 0.0072876 | 1.0986e-05 | 0.0033243
75.5 | 1.5 | 18 | 6.3 | 18 | 6.3 | 0.25 | 4.16 | -0.48 | 63.542 | 1.7443e-07 | 7.3856 | 0.0089487 | 9.8462e-06 | 0.0039054
75.5 | 1.5 | 18 | 6.3 | 18 | 6.84 | 0.25 | 4.17 | -0.482 | 57.559 | 7.389e-06 | 7.5915 | 0.0089342 | 7.9937e-07 | 0.0039231
75.5 | 1.5 | 18 | 6.84 | 18 | 6.3 | 0.25 | 4.1 | -0.473 | 55.473 | 1.2353e-06 | 7.5447 | 0.0090736 | 1.4121e-05 | 0.0039325
75.5 | 1.5 | 18 | 6.84 | 18 | 6.84 | 0.25 | 4.11 | -0.476 | 57.551 | 3.684e-06 | 7.4902 | 0.0090578 | 3.8652e-06 | 0.0039377
76.7 | 1.5 | 18 | 6.3 | 20 | 7 | 0.25 | 3.42 | -0.455 | 67.958 | 6.5073e-07 | 8.1772 | 0.010912 | 9.8496e-06 | 0.0045658
76.7 | 1.5 | 18 | 6.3 | 20 | 7.6 | 0.25 | 3.43 | -0.459 | 66.616 | 1.1222e-06 | 8.0932 | 0.010901 | 3.3338e-05 | 0.0045738
76.7 | 1.5 | 18 | 6.84 | 20 | 7 | 0.25 | 3.37 | -0.447 | 66.694 | 5.3964e-07 | 5.3964e-07 | 0.011064 | 8.2501e-06 | 0.0046007
76.7 | 1.5 | 18 | 6.84 | 20 | 7.6 | 0.25 | 3.38 | -0.451 | 68.147 | 6.9095e-07 | 8.1249 | 0.011047 | 1.5267e-05 | 0.0046157
64.1 | 2 | 18 | 6.3 | 14 | 4.9 | 0.25 | 13.12 | -0.433 | 31.298 | 0.00020793 | 3.9961 | 0.0027972 | 1.0315e-05 | 0.0013744
64.1 | 2 | 18 | 6.3 | 14 | 5.32 | 0.25 | 13.17 | -0.435 | 31.418 | 0.00035566 | 4.0559 | 0.0027891 | 1.4584e-05 | 0.0013789
64.1 | 2 | 18 | 6.84 | 14 | 4.9 | 0.25 | 12.96 | -0.431 | 30.597 | 0.00012056 | 3.9726 | 0.0028311 | 4.9438e-08 | 0.0013723
64.1 | 2 | 18 | 6.84 | 14 | 5.32 | 0.25 | 13.03 | -0.433 | 31.074 | 0.0005058 | 3.9698 | 0.002821 | 9.1279e-06 | 0.0013742
66.4 | 2 | 18 | 6.3 | 16 | 5.6 | 0.25 | 10.51 | -0.426 | 36.498 | 3.8131e-05 | 4.3841 | 0.0035059 | 6.676e-07 | 0.0016369
66.4 | 2 | 18 | 6.3 | 16 | 6.08 | 0.25 | 10.56 | -0.429 | 36.578 | 9.2724e-05 | 4.4654 | 0.0034965 | 3.7187e-06 | 0.0016397
66.4 | 2 | 18 | 6.84 | 16 | 5.6 | 0.25 | 10.38 | -0.422 | 35.015 | 3.3831e-05 | 4.4032 | 0.0035509 | 7.2215e-06 | 0.0016422
66.4 | 2 | 18 | 6.84 | 16 | 6.08 | 0.25 | 10.43 | -0.425 | 35.004 | 0.00010682 | 4.4002 | 0.0035403 | 1.3067e-06 | 0.0016427
68.2 | 2 | 18 | 6.3 | 18 | 6.3 | 0.25 | 8.59 | -0.413 | 37.175 | 1.2215e-05 | 4.8871 | 0.0043079 | 4.3425e-06 | 0.0019214
68.2 | 2 | 18 | 6.3 | 18 | 6.84 | 0.25 | 8.62 | -0.416 | 41.869 | 2.4582e-05 | 4.8431 | 0.0042991 | 3.3937e-06 | 0.0019253
68.2 | 2 | 18 | 6.84 | 18 | 6.3 | 0.25 | 8.47 | -0.408 | 40.965 | 9.9318e-06 | 4.8542 | 0.0043676 | 5.7107e-06 | 0.0019312
68.2 | 2 | 18 | 6.84 | 18 | 6.84 | 0.25 | 8.51 | -0.411 | 40.744 | 2.2685e-05 | 4.8619 | 0.0043555 | 9.3625e-08 | 0.0019298
69.6 | 2 | 18 | 6.3 | 20 | 7 | 0.25 | 7.12 | -0.397 | 45.792 | 1.4908e-06 | 5.2383 | 0.0052084 | 7.5951e-06 | 0.0022253
69.6 | 2 | 18 | 6.3 | 20 | 7.6 | 0.25 | 7.16 | -0.401 | 45.193 | 7.5201e-06 | 5.2547 | 0.0051976 | 4.4543e-06 | 0.0022302
69.6 | 2 | 18 | 6.84 | 20 | 7 | 0.25 | 7.02 | -0.391 | 45.766 | 6.5105e-06 | 5.2656 | 0.0052804 | 4.4543e-06 | 0.0022403
69.6 | 2 | 18 | 6.84 | 20 | 7.6 | 0.25 | 7.06 | -0.395 | 47.619 | 4.8557e-06 | 5.1908 | 0.0052655 | 3.8954e-06 | 0.0022426
56.3 | 2.5 | 18 | 6.3 | 14 | 4.9 | 0.25 | 21.71 | -0.332 | 19.561 | 0.0019706 | 2.8704 | 0.0016795 | 5.3906e-06 | 0.00084445
56.3 | 2.5 | 18 | 6.3 | 14 | 5.32 | 0.25 | 21.79 | -0.334 | 19.909 | 0.0029355 | 2.9214 | 0.0016748 | 2.9981e-06 | 0.00084748
56.3 | 2.5 | 18 | 6.84 | 14 | 4.9 | 0.25 | 21.46 | -0.331 | 18.294 | 0.0014298 | 2.9218 | 0.0016994 | 5.1369e-06 | 0.00084395
56.3 | 2.5 | 18 | 6.84 | 14 | 5.32 | 0.25 | 21.55 | -0.334 | 21.141 | 0.00070997 | 2.9078 | 0.0016941 | 7.0951e-06 | 0.00084366
59 | 2.5 | 18 | 6.3 | 16 | 5.6 | 0.25 | 17.58 | -0.338 | 23.262 | 0.00059765 | 3.1824 | 0.0020817 | 3.4048e-08 | 0.00099573
59 | 2.5 | 18 | 6.3 | 16 | 6.08 | 0.25 | 17.65 | -0.341 | 23.137 | 0.0014726 | 3.2234 | 0.0020762 | 3.5801e-06 | 0.00099891
59 | 2.5 | 18 | 6.84 | 16 | 5.6 | 0.25 | 17.36 | -0.335 | 22.472 | 0.00053199 | 3.2344 | 0.0021089 | 8.6017e-07 | 0.00099721
59 | 2.5 | 18 | 6.84 | 16 | 6.08 | 0.25 | 17.44 | -0.338 | 24.974 | 0.0010438 | 3.2225 | 0.0021022 | 3.2843e-08 | 0.00099795
61.2 | 2.5 | 18 | 6.3 | 18 | 6.3 | 0.25 | 14.5 | -0.336 | 28.228 | 0.00020395 | 3.5109 | 0.0025338 | 2.1613e-06 | 0.0011599
61.2 | 2.5 | 18 | 6.3 | 18 | 6.84 | 0.25 | 14.56 | -0.339 | 24.923 | 0.00034603 | 3.5337 | 0.0025273 | 1.9671e-06 | 0.0011613
61.2 | 2.5 | 18 | 6.84 | 18 | 6.3 | 0.25 | 14.31 | -0.333 | 25.75 | 0.00017448 | 3.5431 | 0.0025676 | 2.4746e-06 | 0.0011614
61.2 | 2.5 | 18 | 6.84 | 18 | 6.84 | 0.25 | 14.37 | -0.336 | 27.228 | 0.00021074 | 3.5225 | 0.0025603 | 1.4691e-06 | 0.0011645
62.9 | 2.5 | 18 | 6.3 | 20 | 7 | 0.25 | 12.13 | -0.33 | 30.395 | 3.732e-05 | 3.7843 | 0.0030381 | 4.8163e-08 | 0.001332
62.9 | 2.5 | 18 | 6.3 | 20 | 7.6 | 0.25 | 12.19 | -0.333 | 27.28 | 5.9958e-05 | 3.7954 | 0.0030299 | 1.4226e-07 | 0.001331
62.9 | 2.5 | 18 | 6.84 | 20 | 7 | 0.25 | 11.97 | -0.325 | 29.228 | 4.6537e-05 | 3.836 | 0.0030778 | 6.4878e-06 | 0.0013375
62.9 | 2.5 | 18 | 6.84 | 20 | 7.6 | 0.25 | 12.03 | -0.329 | 29.71 | 6.6533e-05 | 3.784 | 0.0030681 | 5.7458e-06 | 0.001338
49.1 | 3 | 18 | 6.3 | 14 | 4.9 | 0.25 | 31.81 | -0.228 | 15.366 | 0.0031819 | 2.3429 | 0.0011395 | 1.4829e-06 | 0.00058995
49.1 | 3 | 18 | 6.3 | 14 | 5.32 | 0.25 | 31.91 | -0.231 | 16.338 | 0.0026843 | 2.3267 | 0.0011368 | 2.7466e-06 | 0.0005913
49.1 | 3 | 18 | 6.84 | 14 | 4.9 | 0.25 | 31.44 | -0.228 | 14.556 | 0.001629 | 2.3228 | 0.0011533 | 2.5682e-06 | 0.00058943
49.1 | 3 | 18 | 6.84 | 14 | 5.32 | 0.25 | 31.55 | -0.231 | 13.627 | 0.0031557 | 2.2861 | 0.0011501 | 1.8834e-06 | 0.00058935
52.2 | 3 | 18 | 6.3 | 16 | 5.6 | 0.25 | 26.04 | -0.246 | 17.943 | 0.00079351 | 2.5638 | 0.0013965 | 1.1311e-05 | 0.00068949
52.2 | 3 | 18 | 6.3 | 16 | 6.08 | 0.25 | 26.12 | -0.249 | 17.443 | 0.0006823 | 2.5407 | 0.0013933 | 1.066e-05 | 0.00069189
52.2 | 3 | 18 | 6.84 | 16 | 5.6 | 0.25 | 25.72 | -0.245 | 18.087 | 0.0012472 | 2.5552 | 0.0014144 | 3.4604e-06 | 0.00069195
52.2 | 3 | 18 | 6.84 | 16 | 6.08 | 0.25 | 25.81 | -0.248 | 17.311 | 0.0013749 | 2.5158 | 0.0014107 | 2.8685e-06 | 0.0006903
54.6 | 3 | 18 | 6.3 | 18 | 6.3 | 0.25 | 21.67 | -0.256 | 19.661 | 0.00041723 | 2.7582 | 0.0016839 | 1.045e-07 | 0.00079561
54.6 | 3 | 18 | 6.3 | 18 | 6.84 | 0.25 | 21.75 | -0.259 | 20.325 | 0.00063272 | 2.7847 | 0.0016798 | 1.1789e-06 | 0.00079776
54.6 | 3 | 18 | 6.84 | 18 | 6.3 | 0.25 | 21.39 | -0.253 | 20.568 | 0.00017371 | 2.7506 | 0.0017061 | 1.6157e-06 | 0.00079736
54.6 | 3 | 18 | 6.84 | 18 | 6.84 | 0.25 | 21.48 | -0.256 | 21.091 | 0.00052398 | 2.7365 | 0.001701 | 2.0904e-07 | 0.00079699
56.5 | 3 | 18 | 6.3 | 20 | 7 | 0.25 | 18.28 | -0.259 | 23.21 | 0.00017171 | 2.9497 | 0.0020019 | 1.5481e-06 | 0.00090848
56.5 | 3 | 18 | 6.3 | 20 | 7.6 | 0.25 | 18.36 | -0.262 | 22.204 | 0.0002273 | 2.9591 | 0.0019963 | 2.0001e-06 | 0.00090853
56.5 | 3 | 18 | 6.84 | 20 | 7 | 0.25 | 18.05 | -0.255 | 22.351 | 0.00017219 | 3.0116 | 0.0020276 | 1.6842e-06 | 0.00091112
56.5 | 3 | 18 | 6.84 | 20 | 7.6 | 0.25 | 18.13 | -0.258 | 23.444 | 0.00021474 | 2.9681 | 0.0020216 | 1.817e-06 | 0.00091117
81.8 | 1 | 20 | 7 | 14 | 4.9 | 0.25 | 1.97 | -0.613 | 101.27 | 5.6623e-06 | 13.556 | 0.02081 | 1.6186e-05 | 0.010445
81.8 | 1 | 20 | 7 | 14 | 5.32 | 0.25 | 1.98 | -0.613 | 92.519 | 2.5933e-06 | 13.298 | 0.02078 | 5.9459e-07 | 0.01047
81.8 | 1 | 20 | 7.6 | 14 | 4.9 | 0.25 | 1.95 | -0.61 | 109.03 | 6.6277e-06 | 13.443 | 0.021038 | 2.416e-05 | 0.010385
81.8 | 1 | 20 | 7.6 | 14 | 5.32 | 0.25 | 1.96 | -0.611 | 82.343 | 4.6999e-06 | 13.136 | 0.020936 | 4.2991e-05 | 0.010385
83.1 | 1 | 20 | 7 | 16 | 5.6 | 0.25 | 1.55 | -0.589 | 102.46 | 1.5919e-06 | 14.768 | 0.026496 | 6.4679e-05 | 0.012585
83.1 | 1 | 20 | 7 | 16 | 6.08 | 0.25 | 1.56 | -0.59 | 104.61 | 1.229e-06 | 14.87 | 0.026446 | 6.3281e-05 | 0.012628
83.1 | 1 | 20 | 7.6 | 16 | 5.6 | 0.25 | 1.53 | -0.583 | 103.53 | 1.3196e-06 | 14.652 | 0.026844 | 8.7515e-05 | 0.012577
83.1 | 1 | 20 | 7.6 | 16 | 6.08 | 0.25 | 1.54 | -0.586 | 106.09 | 2.9184e-06 | 15.165 | 0.026739 | 7.8276e-05 | 0.012624
84.1 | 1 | 20 | 7 | 18 | 6.3 | 0.25 | 1.25 | -0.562 | 125.87 | 1.189e-07 | 16.399 | 0.032987 | 5.9837e-05 | 0.014911
84.1 | 1 | 20 | 7 | 18 | 6.84 | 0.25 | 1.26 | -0.564 | 141.99 | 2.1671e-07 | 16.462 | 0.032947 | 9.8588e-05 | 0.014972
84.1 | 1 | 20 | 7.6 | 18 | 6.3 | 0.25 | 1.24 | -0.555 | 137.99 | 4.0964e-08 | 16.638 | 0.033437 | 4.004e-05 | 0.014922
84.1 | 1 | 20 | 7.6 | 18 | 6.84 | 0.25 | 1.24 | -0.557 | 127.86 | 1.2865e-06 | 16.569 | 0.033374 | 4.5724e-05 | 0.014999
84.9 | 1 | 20 | 7 | 20 | 7 | 0.25 | 1.03 | -0.533 | 134.32 | 3.3929e-08 | 17.58 | 0.040372 | 0.00020397 | 0.017499
84.9 | 1 | 20 | 7 | 20 | 7.6 | 0.25 | 1.03 | -0.536 | 129.68 | 1.1713e-07 | 17.952 | 0.040344 | 0.00010889 | 0.017507
84.9 | 1 | 20 | 7.6 | 20 | 7 | 0.25 | 1.01 | -0.525 | 131.08 | 4.5937e-08 | 17.761 | 0.040993 | 0.00012746 | 0.017646
84.9 | 1 | 20 | 7.6 | 20 | 7.6 | 0.25 | 1.02 | -0.528 | 133.22 | 1.9193e-08 | 17.653 | 0.040902 | 2.6338e-05 | 0.017593
73.4 | 1.5 | 20 | 7 | 14 | 4.9 | 0.25 | 5.9 | -0.557 | 44.088 | 5.8585e-05 | 6.6394 | 0.0069378 | 3.3941e-06 | 0.0034873
73.4 | 1.5 | 20 | 7 | 14 | 5.32 | 0.25 | 5.92 | -0.558 | 47.184 | 7.1338e-05 | 6.6484 | 0.0069162 | 1.0743e-05 | 0.0034954
73.4 | 1.5 | 20 | 7.6 | 14 | 4.9 | 0.25 | 5.84 | -0.555 | 46.98 | 3.2573e-05 | 6.6674 | 0.0070056 | 7.7146e-06 | 0.0034731
73.4 | 1.5 | 20 | 7.6 | 14 | 5.32 | 0.25 | 5.88 | -0.557 | 46.382 | 0.00011884 | 6.6283 | 0.0069748 | 1.5307e-05 | 0.003479
75.2 | 1.5 | 20 | 7 | 16 | 5.6 | 0.25 | 4.7 | -0.54 | 54.122 | 7.9217e-06 | 7.3862 | 0.0087507 | 1.4573e-05 | 0.004184
75.2 | 1.5 | 20 | 7 | 16 | 6.08 | 0.25 | 4.71 | -0.542 | 54.65 | 1.2608e-05 | 7.3366 | 0.0087341 | 1.3913e-05 | 0.0041793
75.2 | 1.5 | 20 | 7.6 | 16 | 5.6 | 0.25 | 4.64 | -0.536 | 57.597 | 1.2094e-05 | 7.3251 | 0.0088565 | 1.9348e-05 | 0.0041722
75.2 | 1.5 | 20 | 7.6 | 16 | 6.08 | 0.25 | 4.66 | -0.538 | 52.664 | 1.1652e-05 | 7.2721 | 0.0088337 | 6.946e-06 | 0.0041838
76.7 | 1.5 | 20 | 7 | 18 | 6.3 | 0.25 | 3.81 | -0.519 | 63.606 | 2.3363e-06 | 8.2131 | 0.010824 | 1.7241e-05 | 0.0049159
76.7 | 1.5 | 20 | 7 | 18 | 6.84 | 0.25 | 3.83 | -0.522 | 61.895 | 2.9267e-06 | 8.1037 | 0.010803 | 8.67e-06 | 0.0049327
76.7 | 1.5 | 20 | 7.6 | 18 | 6.3 | 0.25 | 3.76 | -0.514 | 65.214 | 3.5761e-06 | 8.2199 | 0.010973 | 9.6299e-06 | 0.00493
76.7 | 1.5 | 20 | 7.6 | 18 | 6.84 | 0.25 | 3.78 | -0.516 | 60.481 | 1.1e-05 | 8.1526 | 0.010943 | 7.1521e-06 | 0.0049362
77.8 | 1.5 | 20 | 7 | 20 | 7 | 0.25 | 3.15 | -0.496 | 70.996 | 1.4537e-06 | 8.8419 | 0.013157 | 3.4751e-05 | 0.0057394
77.8 | 1.5 | 20 | 7 | 20 | 7.6 | 0.25 | 3.16 | -0.499 | 69.042 | 7.7435e-07 | 8.7615 | 0.013138 | 7.1736e-07 | 0.0057416
77.8 | 1.5 | 20 | 7.6 | 20 | 7 | 0.25 | 3.1 | -0.489 | 72.085 | 2.2162e-07 | 8.9619 | 0.013347 | 2.0549e-05 | 0.0057612
77.8 | 1.5 | 20 | 7.6 | 20 | 7.6 | 0.25 | 3.11 | -0.492 | 68.558 | 5.851e-07 | 8.9869 | 0.01332 | 1.8661e-05 | 0.0057805
65.4 | 2 | 20 | 7 | 14 | 4.9 | 0.25 | 12.1 | -0.475 | 35.132 | 0.00020122 | 4.3748 | 0.0033654 | 1.5191e-05 | 0.0017083
65.4 | 2 | 20 | 7 | 14 | 5.32 | 0.25 | 12.16 | -0.477 | 34.708 | 0.00087466 | 4.2919 | 0.0033545 | 8.4398e-06 | 0.0017126
65.4 | 2 | 20 | 7.6 | 14 | 4.9 | 0.25 | 11.99 | -0.474 | 31.875 | 0.00030163 | 4.2883 | 0.0033995 | 1.1407e-05 | 0.0017044
65.4 | 2 | 20 | 7.6 | 14 | 5.32 | 0.25 | 12.05 | -0.476 | 34.392 | 0.00028241 | 4.3707 | 0.0033863 | 1.6236e-05 | 0.0017056
67.8 | 2 | 20 | 7 | 16 | 5.6 | 0.25 | 9.73 | -0.469 | 33.959 | 7.0459e-05 | 4.7466 | 0.0042052 | 1.974e-06 | 0.0020271
67.8 | 2 | 20 | 7 | 16 | 6.08 | 0.25 | 9.77 | -0.471 | 39.287 | 7.3909e-05 | 4.7577 | 0.0041947 | 3.3931e-07 | 0.002037
67.8 | 2 | 20 | 7.6 | 16 | 5.6 | 0.25 | 9.61 | -0.465 | 37.798 | 4.09e-05 | 4.7958 | 0.0042583 | 5.2446e-06 | 0.0020314
67.8 | 2 | 20 | 7.6 | 16 | 6.08 | 0.25 | 9.66 | -0.468 | 38.922 | 0.00012761 | 4.848 | 0.0042432 | 6.1425e-07 | 0.0020369
69.6 | 2 | 20 | 7 | 18 | 6.3 | 0.25 | 7.97 | -0.457 | 43.583 | 7.5952e-06 | 5.183 | 0.0051557 | 1.8087e-06 | 0.0023793
69.6 | 2 | 20 | 7 | 18 | 6.84 | 0.25 | 7.8 | -0.459 | 46.633 | 2.521e-05 | 5.2744 | 0.0051448 | 8.2748e-06 | 0.0023845
69.6 | 2 | 20 | 7.6 | 18 | 6.3 | 0.25 | 7.86 | -0.452 | 44.034 | 1.5523e-05 | 5.202 | 0.005227 | 4.8272e-06 | 0.0023854
69.6 | 2 | 20 | 7.6 | 18 | 6.84 | 0.25 | 7.9 | -0.455 | 44.232 | 3.3027e-05 | 5.3167 | 0.0052099 | 6.1517e-06 | 0.0023904
71.1 | 2 | 20 | 7 | 20 | 7 | 0.25 | 6.62 | -0.441 | 52.417 | 2.1633e-06 | 5.7046 | 0.0062237 | 1.5467e-06 | 0.002748
71.1 | 2 | 20 | 7 | 20 | 7.6 | 0.25 | 6.65 | -0.445 | 51.693 | 8.4901e-06 | 5.7377 | 0.0062112 | 4.7081e-06 | 0.0027555
71.1 | 2 | 20 | 7.6 | 20 | 7 | 0.25 | 6.53 | -0.436 | 50.422 | 3.6637e-06 | 5.706 | 0.0063105 | 8.0169e-06 | 0.0027689
71.1 | 2 | 20 | 7.6 | 20 | 7.6 | 0.25 | 6.56 | -0.439 | 50.994 | 1.3075e-05 | 5.6832 | 0.0062947 | 5.9767e-06 | 0.0027711
57.9 | 2.5 | 20 | 7 | 14 | 4.9 | 0.25 | 20.26 | -0.378 | 23.409 | 0.0039425 | 3.0704 | 0.0019999 | 1.2036e-05 | 0.0010311
57.9 | 2.5 | 20 | 7 | 14 | 5.32 | 0.25 | 20.33 | -0.38 | 23.188 | 0.002214 | 3.1516 | 0.0019944 | 9.6773e-06 | 0.0010321
57.9 | 2.5 | 20 | 7.6 | 14 | 4.9 | 0.25 | 20.04 | -0.378 | 22.62 | 0.001649 | 3.1517 | 0.0020221 | 4.6196e-06 | 0.0010273
57.9 | 2.5 | 20 | 7.6 | 14 | 5.32 | 0.25 | 20.13 | -0.38 | 21.356 | 0.0029434 | 3.1124 | 0.0020151 | 4.4473e-06 | 0.0010283
60.7 | 2.5 | 20 | 7 | 16 | 5.6 | 0.25 | 16.43 | -0.384 | 26.015 | 0.00068595 | 3.486 | 0.0024754 | 8.6295e-06 | 0.0012184
60.7 | 2.5 | 20 | 7 | 16 | 6.08 | 0.25 | 16.5 | -0.386 | 26.692 | 0.0010713 | 3.4728 | 0.0024685 | 1.2871e-05 | 0.0012198
60.7 | 2.5 | 20 | 7.6 | 16 | 5.6 | 0.25 | 16.23 | -0.382 | 25.354 | 0.0011982 | 3.4452 | 0.0025066 | 4.1089e-07 | 0.0012142
60.7 | 2.5 | 20 | 7.6 | 16 | 6.08 | 0.25 | 16.31 | -0.384 | 26.529 | 0.0010729 | 3.514 | 0.002498 | 3.4121e-06 | 0.0012174
62.9 | 2.5 | 20 | 7 | 18 | 6.3 | 0.25 | 13.57 | -0.382 | 30.899 | 0.0001696 | 3.7501 | 0.0030095 | 1.4437e-06 | 0.0014111
62.9 | 2.5 | 20 | 7 | 18 | 6.84 | 0.25 | 13.62 | -0.385 | 30.461 | 0.00030753 | 3.7937 | 0.0030016 | 1.28e-06 | 0.0014189
62.9 | 2.5 | 20 | 7.6 | 18 | 6.3 | 0.25 | 13.39 | -0.379 | 28.634 | 0.00026678 | 3.7923 | 0.0030496 | 3.1473e-06 | 0.0014187
62.9 | 2.5 | 20 | 7.6 | 18 | 6.84 | 0.25 | 13.45 | -0.382 | 30.455 | 0.00026658 | 3.8195 | 0.0030401 | 2.4535e-06 | 0.0014218
64.6 | 2.5 | 20 | 7 | 20 | 7 | 0.25 | 11.37 | -0.375 | 32.154 | 3.7234e-05 | 4.0956 | 0.0036039 | 3.2203e-06 | 0.0016253
64.6 | 2.5 | 20 | 7 | 20 | 7.6 | 0.25 | 11.41 | -0.379 | 33.347 | 0.00011224 | 4.1071 | 0.0035957 | 2.8865e-06 | 0.0016277
64.6 | 2.5 | 20 | 7.6 | 20 | 7 | 0.25 | 11.21 | -0.371 | 31.22 | 2.5197e-05 | 4.0733 | 0.0036529 | 5.6692e-07 | 0.0016328
64.6 | 2.5 | 20 | 7.6 | 20 | 7.6 | 0.25 | 11.26 | -0.374 | 32.7 | 6.9478e-05 | 4.0799 | 0.0036424 | 3.1648e-06 | 0.0016319
50.8 | 3 | 20 | 7 | 14 | 4.9 | 0.25 | 29.91 | -0.277 | 17.041 | 0.0019463 | 2.4052 | 0.0013474 | 2.5607e-05 | 0.00070761
50.8 | 3 | 20 | 7 | 14 | 5.32 | 0.25 | 30.01 | -0.279 | 16.765 | 0.0033228 | 2.4064 | 0.0013441 | 2.7165e-05 | 0.00071085
50.8 | 3 | 20 | 7.6 | 14 | 4.9 | 0.25 | 29.6 | -0.277 | 16.502 | 0.0060274 | 2.444 | 0.0013624 | 2.395e-05 | 0.00070642
50.8 | 3 | 20 | 7.6 | 14 | 5.32 | 0.25 | 29.7 | -0.279 | 15.75 | 0.007053 | 2.4409 | 0.0013585 | 2.4568e-05 | 0.00070635
54 | 3 | 20 | 7 | 16 | 5.6 | 0.25 | 24.51 | -0.294 | 18.38 | 0.001333 | 2.7097 | 0.0016503 | 1.1446e-05 | 0.0008313
54 | 3 | 20 | 7 | 16 | 6.08 | 0.25 | 24.59 | -0.296 | 19.006 | 0.00094219 | 2.7101 | 0.0016462 | 1.1857e-05 | 0.00083351
54 | 3 | 20 | 7.6 | 16 | 5.6 | 0.25 | 24.2 | -0.293 | 19.727 | 0.00085028 | 2.7155 | 0.0016716 | 1.2756e-06 | 0.0008297
54 | 3 | 20 | 7.6 | 16 | 6.08 | 0.25 | 24.31 | -0.295 | 18.413 | 0.0014263 | 2.7493 | 0.0016659 | 3.9775e-06 | 0.00083227
56.1 | 3 | 20 | 7 | 18 | 6.3 | 0.25 | 20.4 | -0.302 | 21.173 | 0.00024131 | 2.9478 | 0.0019891 | 4.2475e-06 | 0.00095982
56.1 | 3 | 20 | 7 | 18 | 6.84 | 0.25 | 20.48 | -0.305 | 21.623 | 0.00067427 | 2.9403 | 0.0019839 | 2.9945e-06 | 0.00096362
56.1 | 3 | 20 | 7.6 | 18 | 6.3 | 0.25 | 20.14 | -0.3 | 22.397 | 0.00040137 | 2.9737 | 0.0020152 | 1.5325e-07 | 0.00096059
56.1 | 3 | 20 | 7.6 | 18 | 6.84 | 0.25 | 20.22 | -0.303 | 21.763 | 0.0014564 | 3.01 | 0.0020094 | 2.2601e-06 | 0.00096233
58.5 | 3 | 20 | 7 | 20 | 7 | 0.25 | 17.22 | -0.305 | 24.323 | 0.00013602 | 3.2084 | 0.0023642 | 1.5897e-06 | 0.0010945
58.5 | 3 | 20 | 7 | 20 | 7.6 | 0.25 | 17.29 | -0.308 | 24.174 | 0.00033213 | 3.1971 | 0.0023581 | 1.1573e-06 | 0.0010963
58.5 | 3 | 20 | 7.6 | 20 | 7 | 0.25 | 16.99 | -0.301 | 23.841 | 9.7817e-05 | 3.244 | 0.0023957 | 1.1479e-06 | 0.0010978
58.5 | 3 | 20 | 7.6 | 20 | 7.6 | 0.25 | 17.06 | -0.304 | 25.144 | 0.00020323 | 3.2393 | 0.0023886 | 2.4132e-06 | 0.0010982