## Sayfa1
Porosity (%) | Thickness (mm) | Height -h1 (mm) | Height -h2 (mm) | Length -l1 (mm) | Length -l2 (mm) | Mesh Size (mm) | Effective Elastic Modulus (Ey/Gpa) | Poisson Ratio | Maximum von-Mises Stress (MPa) | Minimum von-Mises Stress (MPa) | Average von-Mises Stress (MPa) | Maximum Total Deformation (mm) | Minimum Total Deformation (mm) | Average Total Deformation (mm)
78.8 | 1 | 14 | 4.9 | 14 | 4.9 | 0.3 | 2.78 | -0.505 | 65.762 | 3.5931e-06 | 9.1651 | 0.010439 | 4.7367e-05 | 0.0045291
78.8 | 1 | 14 | 4.9 | 14 | 5.32 | 0.3 | 2.78 | -0.507 | 66.434 | 2.1259e-06 | 9.1556 | 0.010439 | 1.2493e-05 | 0.0045355
78.8 | 1 | 14 | 5.32 | 14 | 4.9 | 0.3 | 2.73 | -0.498 | 75.235 | 4.2457e-06 | 9.4082 | 0.010599 | 1.4825e-05 | 0.0045691
78.8 | 1 | 14 | 5.32 | 14 | 5.32 | 0.3 | 2.74 | -0.501 | 75.526 | 4.4226e-06 | 9.2749 | 0.010584 | 5.7935e-05 | 0.0045647
80.1 | 1 | 14 | 4.9 | 16 | 5.6 | 0.3 | 2.15 | -0.469 | 88.172 | 2.3687e-07 | 10.404 | 0.013518 | 2.3866e-05 | 0.005544
80.1 | 1 | 14 | 4.9 | 16 | 6.08 | 0.3 | 2.16 | -0.473 | 75.542 | 1.9671e-07 | 10.363 | 0.01351 | 4.2892e-05 | 0.0055572
80.1 | 1 | 14 | 5.32 | 16 | 5.6 | 0.3 | 2.12 | -0.461 | 85.729 | 4.1962e-07 | 10.896 | 0.013705 | 7.8595e-05 | 0.0056118
80.1 | 1 | 14 | 5.32 | 16 | 6.08 | 0.3 | 2.13 | -0.464 | 88.599 | 7.1322e-07 | 10.682 | 0.013698 | 4.9027e-05 | 0.0056055
81 | 1 | 14 | 4.9 | 18 | 6.3 | 0.3 | 1.76 | -0.446 | 101.04 | 7.9869e-08 | 11.811 | 0.017206 | 6.0754e-05 | 0.0069173
81 | 1 | 14 | 4.9 | 18 | 6.84 | 0.3 | 1.71 | -0.437 | 101.9 | 2.6538e-07 | 11.606 | 0.017099 | 4.3838e-05 | 0.0066976
81 | 1 | 14 | 5.32 | 18 | 6.3 | 0.3 | 1.68 | -0.424 | 93.994 | 7.2881e-08 | 11.942 | 0.017336 | 6.259e-05 | 0.0067552
81 | 1 | 14 | 5.32 | 18 | 6.84 | 0.3 | 1.69 | -0.428 | 91.548 | 2.1435e-07 | 11.415 | 0.017286 | 4.9226e-05 | 0.0067075
81.8 | 1 | 14 | 4.9 | 20 | 7 | 0.3 | 1.38 | -0.398 | 99.484 | 2.1038e-08 | 12.427 | 0.021219 | 1.1866e-05 | 0.0079051
81.8 | 1 | 14 | 4.9 | 20 | 7.6 | 0.3 | 1.7 | -0.254 | 88.704 | 3.5388e-09 | 10.504 | 0.017109 | 2.6336e-05 | 0.0054867
81.8 | 1 | 14 | 5.32 | 20 | 7 | 0.3 | 1.36 | -0.388 | 111.6 | 2.2479e-09 | 12.284 | 0.02146 | 1.9441e-06 | 0.007968
81.8 | 1 | 14 | 5.32 | 20 | 7.6 | 0.3 | 1.36 | -0.389 | 111.55 | 3.1336e-09 | 12.298 | 0.021463 | 3.4741e-06 | 0.0079835
69.2 | 1.5 | 14 | 4.9 | 14 | 4.9 | 0.3 | 7.9 | -0.425 | 35.171 | 2.9386e-05 | 5.0607 | 0.0036462 | 4.9633e-06 | 0.0016134
69.2 | 1.5 | 14 | 4.9 | 14 | 5.32 | 0.3 | 7.93 | -0.428 | 35.795 | 5.4492e-05 | 5.0921 | 0.0036404 | 5.4635e-06 | 0.0016185
69.2 | 1.5 | 14 | 5.32 | 14 | 4.9 | 0.3 | 7.79 | -0.42 | 34.762 | 5.8249e-05 | 5.0577 | 0.0036974 | 9.824e-06 | 0.0016302
69.2 | 1.5 | 14 | 5.32 | 14 | 5.32 | 0.3 | 7.82 | -0.423 | 33.298 | 0.00011815 | 5.06 | 0.0036897 | 9.9537e-06 | 0.001625
70.1 | 1.5 | 14 | 4.9 | 16 | 5.6 | 0.3 | 6.22 | -0.403 | 40.67 | 5.1921e-06 | 5.6056 | 0.004651 | 1.4478e-05 | 0.0019544
70.1 | 1.5 | 14 | 4.9 | 16 | 6.08 | 0.3 | 6.24 | -0.406 | 38.418 | 9.3109e-06 | 5.7072 | 0.0046459 | 1.1063e-05 | 0.0019603
70.1 | 1.5 | 14 | 5.32 | 16 | 5.6 | 0.3 | 6.13 | -0.396 | 39.185 | 1.6359e-05 | 5.5965 | 0.0047115 | 1.3733e-05 | 0.0019656
70.1 | 1.5 | 14 | 5.32 | 16 | 6.08 | 0.3 | 6.15 | -0.4 | 45.974 | 3.2005e-05 | 5.707 | 0.0047052 | 9.1096e-06 | 0.0019713
72.3 | 1.5 | 14 | 4.9 | 18 | 6.3 | 0.3 | 4.99 | -0.377 | 43.909 | 1.8618e-06 | 6.1203 | 0.0058126 | 2.3677e-05 | 0.0023184
72.3 | 1.5 | 14 | 4.9 | 18 | 6.84 | 0.3 | 5.01 | -0.381 | 44.973 | 4.0236e-06 | 6.1305 | 0.0058021 | 2.569e-05 | 0.0023229
72.3 | 1.5 | 14 | 5.32 | 18 | 6.3 | 0.3 | 4.93 | -0.37 | 47.73 | 2.8898e-06 | 6.0888 | 0.0058779 | 1.572e-05 | 0.002338
72.3 | 1.5 | 14 | 5.32 | 18 | 6.84 | 0.3 | 4.95 | -0.374 | 48.268 | 5.7612e-06 | 6.116 | 0.0058686 | 1.0808e-05 | 0.0023376
73.4 | 1.5 | 14 | 4.9 | 20 | 7 | 0.3 | 4.08 | -0.352 | 50.738 | 1.5907e-06 | 6.6269 | 0.0071257 | 4.15e-06 | 0.0027108
73.4 | 1.5 | 14 | 4.9 | 20 | 7.6 | 0.3 | 4.1 | -0.356 | 54.102 | 1.9292e-06 | 6.776 | 0.0071081 | 1.215e-05 | 0.0027272
73.4 | 1.5 | 14 | 5.32 | 20 | 7 | 0.3 | 4.03 | -0.344 | 55.776 | 4.4819e-07 | 6.571 | 0.0071909 | 1.4137e-05 | 0.0027357
73.4 | 1.5 | 14 | 5.32 | 20 | 7.6 | 0.3 | 4.03 | -0.344 | 57.469 | 1.4453e-07 | 6.5649 | 0.0071934 | 1.3843e-05 | 0.0027281
60.2 | 2 | 14 | 4.9 | 14 | 4.9 | 0.3 | 15.51 | -0.325 | 20.936 | 0.00034717 | 3.3092 | 0.0018409 | 2.6113e-06 | 0.00084482
60.2 | 2 | 14 | 4.9 | 14 | 5.32 | 0.3 | 15.58 | -0.328 | 23.323 | 0.0010294 | 3.2968 | 0.0018352 | 1.3818e-06 | 0.00084568
60.2 | 2 | 14 | 5.32 | 14 | 4.9 | 0.3 | 15.31 | -0.322 | 20.083 | 0.00044407 | 3.3103 | 0.0018638 | 4.2011e-06 | 0.00084835
60.2 | 2 | 14 | 5.32 | 14 | 5.32 | 0.3 | 15.38 | -0.325 | 23.76 | 0.0010362 | 3.3776 | 0.0018585 | 1.6352e-06 | 0.00084929
62.4 | 2 | 14 | 4.9 | 16 | 5.6 | 0.3 | 12.38 | -0.319 | 23.44 | 6.228e-05 | 3.6273 | 0.0023148 | 3.7471e-06 | 0.0010084
62.4 | 2 | 14 | 4.9 | 16 | 6.08 | 0.3 | 12.44 | -0.322 | 27.727 | 0.00010527 | 3.6546 | 0.0023083 | 2.5478e-07 | 0.0010056
62.4 | 2 | 14 | 5.32 | 16 | 5.6 | 0.3 | 12.23 | -0.314 | 24.1 | 6.7286e-05 | 3.632 | 0.0023421 | 5.2619e-06 | 0.0010133
62.4 | 2 | 14 | 5.32 | 16 | 6.08 | 0.3 | 12.28 | -0.317 | 28.831 | 0.00011407 | 3.7007 | 0.0023376 | 2.677e-06 | 0.0010117
64.1 | 2 | 14 | 4.9 | 18 | 6.3 | 0.3 | 10.08 | -0.306 | 29.239 | 1.5791e-05 | 4.0066 | 0.0028525 | 7.6296e-06 | 0.0011791
64.1 | 2 | 14 | 4.9 | 18 | 6.84 | 0.3 | 10.13 | -0.31 | 28.848 | 2.3843e-05 | 3.9851 | 0.0028442 | 9.0628e-06 | 0.0011864
64.1 | 2 | 14 | 5.32 | 18 | 6.3 | 0.3 | 9.97 | -0.3 | 28.532 | 2.2575e-05 | 4.0802 | 0.0028823 | 5.6726e-06 | 0.001192
64.1 | 2 | 14 | 5.32 | 18 | 6.84 | 0.3 | 10.02 | -0.304 | 31.857 | 2.9192e-05 | 3.9772 | 0.0028743 | 5.8128e-06 | 0.0011868
65.4 | 2 | 14 | 4.9 | 20 | 7 | 0.3 | 8.35 | -0.292 | 40.531 | 2.4917e-06 | 4.3886 | 0.0034542 | 6.7455e-06 | 0.0013694
65.4 | 2 | 14 | 4.9 | 20 | 7.6 | 0.3 | 8.39 | -0.296 | 32.244 | 5.9499e-06 | 4.373 | 0.0034445 | 2.7835e-06 | 0.0013702
65.4 | 2 | 14 | 5.32 | 20 | 7 | 0.3 | 8.28 | -0.285 | 35.153 | 2.9012e-06 | 4.2726 | 0.0034797 | 7.9673e-06 | 0.0013754
65.4 | 2 | 14 | 5.32 | 20 | 7.6 | 0.3 | 8.27 | -0.285 | 35.782 | 1.6299e-06 | 4.2719 | 0.0034806 | 7.9936e-06 | 0.0013759
51.8 | 2.5 | 14 | 4.9 | 14 | 4.9 | 0.3 | 25.15 | -0.22 | 15.399 | 0.0017443 | 2.5292 | 0.001125 | 2.3754e-06 | 0.00054015
51.8 | 2.5 | 14 | 4.9 | 14 | 5.32 | 0.3 | 25.24 | -0.223 | 14.728 | 0.0042353 | 2.5228 | 0.0011225 | 3.7156e-06 | 0.00054101
51.8 | 2.5 | 14 | 5.32 | 14 | 4.9 | 0.3 | 24.84 | -0.218 | 16.293 | 0.0019846 | 2.4943 | 0.0011394 | 3.0468e-08 | 0.00054173
51.8 | 2.5 | 14 | 5.32 | 14 | 5.32 | 0.3 | 24.93 | -0.221 | 17.978 | 0.0040697 | 2.5421 | 0.0011365 | 1.8349e-06 | 0.00054238
54.4 | 2.5 | 14 | 4.9 | 16 | 5.6 | 0.3 | 20.35 | -0.229 | 19.997 | 0.00037876 | 2.713 | 0.0013962 | 1.4983e-06 | 0.00063622
54.4 | 2.5 | 14 | 4.9 | 16 | 6.08 | 0.3 | 20.42 | -0.232 | 19.489 | 0.00054113 | 2.7591 | 0.001393 | 8.2578e-07 | 0.00063719
54.4 | 2.5 | 14 | 5.32 | 16 | 5.6 | 0.3 | 20.11 | -0.225 | 18.507 | 0.00041909 | 2.703 | 0.0014121 | 7.6537e-07 | 0.00063811
54.4 | 2.5 | 14 | 5.32 | 16 | 6.08 | 0.3 | 20.19 | -0.228 | 19.336 | 0.00095484 | 2.7143 | 0.0014086 | 1.3797e-06 | 0.00063919
56.3 | 2.5 | 14 | 4.9 | 18 | 6.3 | 0.3 | 16.77 | -0.229 | 22.465 | 8.6517e-05 | 2.9574 | 0.0016992 | 4.2264e-07 | 0.00073922
56.3 | 2.5 | 14 | 4.9 | 18 | 6.84 | 0.3 | 16.84 | -0.233 | 19.253 | 0.00020261 | 2.9632 | 0.0016945 | 3.8654e-07 | 0.00073847
56.3 | 2.5 | 14 | 5.32 | 18 | 6.3 | 0.3 | 16.59 | -0.225 | 21.133 | 0.00014084 | 2.9899 | 0.001717 | 3.0018e-06 | 0.00074101
56.3 | 2.5 | 14 | 5.32 | 18 | 6.84 | 0.3 | 16.66 | -0.228 | 22.366 | 0.00034713 | 2.9597 | 0.0017121 | 1.7942e-06 | 0.00074211
57.9 | 2.5 | 14 | 4.9 | 20 | 7 | 0.3 | 14.04 | -0.225 | 22.365 | 4.1094e-05 | 3.1224 | 0.0020352 | 2.5894e-06 | 0.00084589
57.9 | 2.5 | 14 | 4.9 | 20 | 7.6 | 0.3 | 14.12 | -0.229 | 21.638 | 7.3053e-05 | 3.1617 | 0.0020285 | 5.7515e-06 | 0.00084688
57.9 | 2.5 | 14 | 5.32 | 20 | 7 | 0.3 | 13.93 | -0.219 | 27.377 | 3.312e-05 | 3.1784 | 0.0020511 | 4.5463e-06 | 0.00085074
57.9 | 2.5 | 14 | 5.32 | 20 | 7.6 | 0.3 | 13.93 | -0.219 | 24.788 | 2.1965e-05 | 3.1789 | 0.0020506 | 4.5033e-06 | 0.00084961
44.1 | 3 | 14 | 4.9 | 14 | 4.9 | 0.3 | 36.43 | -0.115 | 11.813 | 0.0017978 | 1.9727 | 0.00077175 | 2.1425e-06 | 0.00039212
44.1 | 3 | 14 | 4.9 | 14 | 5.32 | 0.3 | 36.52 | -0.118 | 11.823 | 0.0022513 | 1.9947 | 0.00077022 | 2.725e-06 | 0.00039335
44.1 | 3 | 14 | 5.32 | 14 | 4.9 | 0.3 | 36 | -0.115 | 12.564 | 0.0014618 | 2.0008 | 0.00078121 | 2.196e-06 | 0.00039302
44.1 | 3 | 14 | 5.32 | 14 | 5.32 | 0.3 | 36.08 | -0.118 | 11.826 | 0.0079651 | 1.9926 | 0.00077991 | 8.0721e-07 | 0.00039406
46.9 | 3 | 14 | 4.9 | 16 | 5.6 | 0.3 | 29.82 | -0.138 | 13.933 | 0.0014697 | 2.148 | 0.00094549 | 1.2925e-06 | 0.00045642
46.9 | 3 | 14 | 4.9 | 16 | 6.08 | 0.3 | 29.92 | -0.14 | 12.689 | 0.0022914 | 2.1195 | 0.00094313 | 2.2026e-06 | 0.00045666
46.9 | 3 | 14 | 5.32 | 16 | 5.6 | 0.3 | 29.49 | -0.135 | 14.749 | 0.0013908 | 2.1833 | 0.00095626 | 1.7666e-08 | 0.00045732
46.9 | 3 | 14 | 5.32 | 16 | 6.08 | 0.3 | 29.57 | -0.138 | 14.077 | 0.00067957 | 2.1818 | 0.00095419 | 1.4873e-06 | 0.00045562
49.1 | 3 | 14 | 4.9 | 18 | 6.3 | 0.3 | 24.84 | -0.15 | 17.262 | 0.00025766 | 2.3632 | 0.0011384 | 4.2897e-07 | 0.00052195
49.1 | 3 | 14 | 4.9 | 18 | 6.84 | 0.3 | 24.93 | -0.153 | 15.144 | 0.00042738 | 2.3695 | 0.0011354 | 5.6165e-07 | 0.00052255
49.1 | 3 | 14 | 5.32 | 18 | 6.3 | 0.3 | 24.61 | -0.146 | 16.707 | 0.00017331 | 2.318 | 0.0011488 | 1.3482e-06 | 0.0005242
49.1 | 3 | 14 | 5.32 | 18 | 6.84 | 0.3 | 24.68 | -0.15 | 17.348 | 0.00043644 | 2.3627 | 0.0011465 | 7.8531e-07 | 0.000525
50.8 | 3 | 14 | 4.9 | 20 | 7 | 0.3 | 21.02 | -0.156 | 18.499 | 0.00013763 | 2.478 | 0.0013487 | 1.9995e-06 | 0.00059355
50.8 | 3 | 14 | 4.9 | 20 | 7.6 | 0.3 | 21.09 | -0.159 | 19.091 | 0.00018305 | 2.4968 | 0.0013459 | 9.6643e-07 | 0.00059597
50.8 | 3 | 14 | 5.32 | 20 | 7 | 0.3 | 20.86 | -0.151 | 18.616 | 7.5485e-05 | 2.5206 | 0.0013583 | 4.3325e-08 | 0.00059579
50.8 | 3 | 14 | 5.32 | 20 | 7.6 | 0.3 | 20.86 | -0.151 | 18.552 | 0.00016295 | 2.5213 | 0.0013585 | 9.0798e-08 | 0.00059623
80.1 | 1 | 16 | 5.6 | 14 | 4.9 | 0.3 | 2.47 | -0.552 | 73.69 | 2.4816e-06 | 10.66 | 0.013395 | 4.2657e-05 | 0.0061483
80.1 | 1 | 16 | 5.6 | 14 | 5.32 | 0.3 | 2.47 | -0.554 | 77.35 | 8.7789e-06 | 10.846 | 0.013376 | 1.2856e-06 | 0.0061556
80.1 | 1 | 16 | 6.08 | 14 | 4.9 | 0.3 | 2.43 | -0.545 | 75.072 | 2.9855e-06 | 10.828 | 0.013586 | 2.1516e-05 | 0.0061632
80.1 | 1 | 16 | 6.08 | 14 | 5.32 | 0.3 | 2.44 | -0.549 | 73.731 | 1.113e-05 | 10.731 | 0.013533 | 4.5738e-05 | 0.0061661
81.3 | 1 | 16 | 5.6 | 16 | 5.6 | 0.3 | 1.93 | -0.519 | 95.149 | 4.8929e-07 | 11.913 | 0.01722 | 9.6472e-05 | 0.0074644
81.3 | 1 | 16 | 5.6 | 16 | 6.08 | 0.3 | 1.93 | -0.522 | 86.06 | 9.1475e-07 | 11.601 | 0.017205 | 2.07e-05 | 0.0074636
81.3 | 1 | 16 | 6.08 | 16 | 5.6 | 0.3 | 1.9 | -0.511 | 88.539 | 2.2042e-06 | 11.81 | 0.017468 | 4.0804e-05 | 0.0074993
81.3 | 1 | 16 | 6.08 | 16 | 6.08 | 0.3 | 1.9 | -0.515 | 88.188 | 2.7899e-06 | 11.918 | 0.017456 | 5.2186e-05 | 0.0075379
82.3 | 1 | 16 | 5.6 | 18 | 6.3 | 0.3 | 1.53 | -0.546 | 99.378 | 2.0736e-07 | 13.021 | 0.021686 | 7.1474e-05 | 0.0089511
82.3 | 1 | 16 | 5.6 | 18 | 6.84 | 0.3 | 1.54 | -0.488 | 100.19 | 1.6822e-07 | 13.04 | 0.021658 | 5.428e-05 | 0.0089691
82.3 | 1 | 16 | 6.08 | 18 | 6.3 | 0.3 | 1.51 | -0.476 | 104.63 | 8.2202e-08 | 13.254 | 0.022014 | 6.4217e-05 | 0.0090113
82.3 | 1 | 16 | 6.08 | 18 | 6.84 | 0.3 | 1.52 | -0.481 | 103.75 | 1.4113e-07 | 12.966 | 0.021969 | 5.7598e-05 | 0.0090349
83.1 | 1 | 16 | 5.6 | 20 | 7 | 0.3 | 1.24 | -0.452 | 114.05 | 1.7121e-08 | 13.831 | 0.026797 | 7.4409e-05 | 0.010546
83.1 | 1 | 16 | 5.6 | 20 | 7.6 | 0.3 | 1.22 | -0.443 | 113.93 | 1.646e-08 | 13.964 | 0.027151 | 5.2431e-05 | 0.01066
83.1 | 1 | 16 | 6.08 | 20 | 7 | 0.3 | 1.23 | -0.443 | 113.93 | 1.646e-08 | 13.964 | 0.027151 | 5.2431e-05 | 0.01066
83.1 | 1 | 16 | 6.08 | 20 | 7.6 | 0.3 | 1.23 | -0.446 | 116.19 | 2.3374e-08 | 13.825 | 0.02712 | 0.02712 | 0.010668
70.1 | 1.5 | 16 | 5.6 | 14 | 4.9 | 0.3 | 7.15 | -0.479 | 36.082 | 6.6589e-05 | 5.5584 | 0.0045952 | 7.3958e-06 | 0.0021323
70.1 | 1.5 | 16 | 5.6 | 14 | 5.32 | 0.3 | 7.18 | -0.481 | 36.516 | 8.5063e-05 | 5.5428 | 0.0045879 | 4.7292e-06 | 0.0021353
70.1 | 1.5 | 16 | 6.08 | 14 | 4.9 | 0.3 | 7.06 | -0.475 | 38.107 | 3.5888e-05 | 5.4833 | 0.0046568 | 1.0275e-05 | 0.0021384
70.1 | 1.5 | 16 | 6.08 | 14 | 5.32 | 0.3 | 7.09 | -0.478 | 37.048 | 5.6088e-05 | 5.4672 | 0.0046427 | 7.4779e-06 | 0.0021374
72.7 | 1.5 | 16 | 5.6 | 16 | 5.6 | 0.3 | 5.65 | -0.458 | 42.642 | 8.775e-06 | 6.1423 | 0.0058434 | 3.1021e-07 | 0.0025653
72.7 | 1.5 | 16 | 5.6 | 16 | 6.08 | 0.3 | 5.67 | -0.461 | 45.105 | 2.2157e-05 | 6.1451 | 0.0058331 | 7.3559e-06 | 0.002579
72.7 | 1.5 | 16 | 6.08 | 16 | 5.6 | 0.3 | 5.57 | -0.451 | 44.376 | 4.7162e-06 | 6.1887 | 0.0059253 | 7.8512e-06 | 0.0025788
72.7 | 1.5 | 16 | 6.08 | 16 | 6.08 | 0.3 | 5.6 | -0.455 | 46.538 | 8.8084e-06 | 6.1424 | 0.0059072 | 1.3831e-05 | 0.0025849
74.1 | 1.5 | 16 | 5.6 | 18 | 6.3 | 0.3 | 4.56 | -0.434 | 50.725 | 1.6633e-06 | 6.6666 | 0.0072669 | 3.6348e-05 | 0.0030435
74.1 | 1.5 | 16 | 5.6 | 18 | 6.84 | 0.3 | 4.57 | -0.437 | 49.684 | 3.8036e-06 | 6.599 | 0.0072653 | 1.2202e-05 | 0.0030528
74.1 | 1.5 | 16 | 6.08 | 18 | 6.3 | 0.3 | 4.49 | -0.427 | 49.573 | 1.6962e-06 | 6.6681 | 0.0073657 | 3.0996e-05 | 0.0030691
74.1 | 1.5 | 16 | 6.08 | 18 | 6.84 | 0.3 | 4.51 | -0.43 | 47.339 | 2.5784e-06 | 6.814 | 0.0073593 | 1.3905e-05 | 0.0030668
75.2 | 1.5 | 16 | 5.6 | 20 | 7 | 0.3 | 3.73 | -0.408 | 57.401 | 8.0414e-07 | 7.3823 | 0.0089047 | 3.4807e-05 | 0.003563
75.2 | 1.5 | 16 | 5.6 | 20 | 7.6 | 0.3 | 3.75 | -0.412 | 55.426 | 6.2627e-07 | 7.5463 | 0.0088875 | 3.3841e-05 | 0.0035762
75.2 | 1.5 | 16 | 6.08 | 20 | 7 | 0.3 | 3.68 | -0.399 | 57.145 | 1.4485e-06 | 7.3196 | 0.0090168 | 1.6106e-05 | 0.0035846
75.2 | 1.5 | 16 | 6.08 | 20 | 7.6 | 0.3 | 3.7 | -0.404 | 56.645 | 8.3457e-07 | 7.2684 | 0.0089976 | 1.0876e-05 | 0.0035922
62.4 | 2 | 16 | 5.6 | 14 | 4.9 | 0.3 | 14.27 | -0.383 | 23.676 | 0.00050617 | 3.6314 | 0.0022874 | 1.6622e-06 | 0.0010865
62.4 | 2 | 16 | 5.6 | 14 | 5.32 | 0.3 | 14.32 | -0.356 | 23.533 | 0.0011813 | 3.645 | 0.002282 | 3.6656e-08 | 0.0010916
62.4 | 2 | 16 | 6.08 | 14 | 4.9 | 0.3 | 14.08 | -0.38 | 24.58 | 0.00043829 | 3.6268 | 0.0023182 | 5.529e-06 | 0.0010881
62.4 | 2 | 16 | 6.08 | 14 | 5.32 | 0.3 | 14.13 | -0.381 | 27.626 | 0.00097361 | 3.7077 | 0.0023125 | 3.6827e-06 | 0.0010903
64.6 | 2 | 16 | 5.6 | 16 | 5.6 | 0.3 | 11.4 | -0.376 | 30.547 | 4.25e-05 | 4.1008 | 0.0028751 | 2.2639e-06 | 0.0012943
64.6 | 2 | 16 | 5.6 | 16 | 6.08 | 0.3 | 11.45 | -0.379 | 26.771 | 0.00019227 | 4.064 | 0.0028675 | 4.4053e-06 | 0.0012955
64.6 | 2 | 16 | 6.08 | 16 | 5.6 | 0.3 | 11.24 | -0.372 | 31.476 | 5.5511e-05 | 4.0508 | 0.0029136 | 1.7811e-06 | 0.0013001
64.6 | 2 | 16 | 6.08 | 16 | 6.08 | 0.3 | 11.3 | -0.375 | 30.694 | 0.00014896 | 4.115 | 0.0029054 | 2.226e-06 | 0.0013024
66.4 | 2 | 16 | 5.6 | 18 | 6.3 | 0.3 | 9.29 | -0.363 | 30.779 | 2.006e-05 | 4.517 | 0.0035399 | 8.4222e-06 | 0.0015227
66.4 | 2 | 16 | 5.6 | 18 | 6.84 | 0.3 | 9.33 | -0.367 | 32.291 | 4.2357e-05 | 4.5125 | 0.0035312 | 9.6531e-06 | 0.0015211
66.4 | 2 | 16 | 6.08 | 18 | 6.3 | 0.3 | 9.17 | -0.358 | 30.009 | 1.4878e-05 | 4.3514 | 0.0035821 | 4.2052e-06 | 0.001527
66.4 | 2 | 16 | 6.08 | 18 | 6.84 | 0.3 | 9.21 | -0.361 | 35.457 | 2.812e-05 | 4.3799 | 0.0035756 | 1.7652e-06 | 0.0015294
67.8 | 2 | 16 | 5.6 | 20 | 7 | 0.3 | 7.7 | -0.348 | 41.457 | 6.0127e-06 | 4.7298 | 0.0042855 | 1.0225e-05 | 0.00176
67.8 | 2 | 16 | 5.6 | 20 | 7.6 | 0.3 | 7.73 | -0.351 | 42.143 | 1.1822e-05 | 4.7286 | 0.004277 | 1.0142e-06 | 0.0017638
67.8 | 2 | 16 | 6.08 | 20 | 7 | 0.3 | 7.6 | -0.341 | 37.062 | 8.0522e-06 | 4.8237 | 0.0043373 | 7.2101e-07 | 0.0017748
67.8 | 2 | 16 | 6.08 | 20 | 7.6 | 0.3 | 7.64 | -0.345 | 35.382 | 1.1883e-05 | 4.7344 | 0.004324 | 8.6428e-06 | 0.001771
54.4 | 2.5 | 16 | 5.6 | 14 | 4.9 | 0.3 | 23.34 | -0.279 | 18.995 | 0.0016425 | 2.7214 | 0.0013875 | 3.6939e-06 | 0.00068067
54.4 | 2.5 | 16 | 5.6 | 14 | 5.32 | 0.3 | 23.43 | -0.282 | 19.109 | 0.0039226 | 2.7191 | 0.0013839 | 4.7793e-06 | 0.00068208
54.4 | 2.5 | 16 | 6.08 | 14 | 4.9 | 0.3 | 23.04 | -0.278 | 18.756 | 0.0022353 | 2.7013 | 0.0014057 | 1.911e-06 | 0.00068278
54.4 | 2.5 | 16 | 6.08 | 14 | 5.32 | 0.3 | 23.15 | -0.28 | 18.345 | 0.0052787 | 2.7086 | 0.0014008 | 2.5938e-06 | 0.00068203
57 | 2.5 | 16 | 5.6 | 16 | 5.6 | 0.3 | 18.88 | -0.286 | 21.635 | 0.00050217 | 2.976 | 0.0017217 | 4.9887e-07 | 0.00080327
57 | 2.5 | 16 | 5.6 | 16 | 6.08 | 0.3 | 18.96 | -0.289 | 21.461 | 0.0011034 | 2.9802 | 0.0017166 | 2.5695e-08 | 0.00080428
57 | 2.5 | 16 | 6.08 | 16 | 5.6 | 0.3 | 18.64 | -0.283 | 20.393 | 0.00050847 | 2.9501 | 0.0017444 | 2.1078e-06 | 0.00080508
57 | 2.5 | 16 | 6.08 | 16 | 6.08 | 0.3 | 18.71 | -0.286 | 20.688 | 0.0013676 | 2.9666 | 0.0017395 | 5.1315e-07 | 0.00080794
59 | 2.5 | 16 | 5.6 | 18 | 6.3 | 0.3 | 15.56 | -0.285 | 26.858 | 0.00012852 | 3.2228 | 0.0020976 | 2.2273e-06 | 0.0009339
59 | 2.5 | 16 | 5.6 | 18 | 6.84 | 0.3 | 15.62 | -0.289 | 24.123 | 0.00024226 | 3.2303 | 0.0020923 | 2.6574e-06 | 0.00093557
59 | 2.5 | 16 | 6.08 | 18 | 6.3 | 0.3 | 15.37 | -0.281 | 23.199 | 5.7068e-05 | 3.2759 | 0.0021227 | 1.6152e-07 | 0.00093676
59 | 2.5 | 16 | 6.08 | 18 | 6.84 | 0.3 | 15.44 | -0.285 | 23.487 | 0.00025827 | 3.2794 | 0.0021163 | 4.5164e-07 | 0.00093691
60.7 | 2.5 | 16 | 5.6 | 20 | 7 | 0.3 | 13.02 | -0.28 | 28.885 | 2.8614e-05 | 3.4403 | 0.0025149 | 4.2479e-06 | 0.0010732
60.7 | 2.5 | 16 | 5.6 | 20 | 7.6 | 0.3 | 13.08 | -0.284 | 25.876 | 8.2247e-05 | 3.491 | 0.0025073 | 4.5074e-06 | 0.0010717
60.7 | 2.5 | 16 | 6.08 | 20 | 7 | 0.3 | 12.87 | -0.275 | 27.368 | 5.352e-05 | 3.4089 | 0.0025426 | 3.0893e-06 | 0.001077
60.7 | 2.5 | 16 | 6.08 | 20 | 7.6 | 0.3 | 12.93 | -0.279 | 25.195 | 8.3195e-05 | 3.5282 | 0.0025344 | 5.2417e-06 | 0.0010769
46.9 | 3 | 16 | 5.6 | 14 | 4.9 | 0.3 | 33.97 | -0.174 | 13.371 | 0.000939 | 2.1537 | 0.0009473 | 3.9478e-06 | 0.00048342
46.9 | 3 | 16 | 5.6 | 14 | 5.32 | 0.3 | 34.07 | -0.177 | 13.33 | 0.010076 | 2.1642 | 0.00094512 | 1.5864e-06 | 0.00048526
46.9 | 3 | 16 | 6.08 | 14 | 4.9 | 0.3 | 33.57 | -0.174 | 12.388 | 0.0019042 | 2.1399 | 0.0009591 | 4.852e-06 | 0.00048307
46.9 | 3 | 16 | 6.08 | 14 | 5.32 | 0.3 | 33.66 | -0.177 | 12.85 | 0.003085 | 2.1391 | 0.00095719 | 2.8901e-06 | 0.00048526
49.9 | 3 | 16 | 5.6 | 16 | 5.6 | 0.3 | 27.79 | -0.194 | 15.208 | 0.00072947 | 2.3437 | 0.0011616 | 3.3572e-06 | 0.00056393
49.9 | 3 | 16 | 5.6 | 16 | 6.08 | 0.3 | 27.89 | -0.197 | 15.831 | 0.00066771 | 2.3512 | 0.0011585 | 8.3527e-06 | 0.00056653
49.9 | 3 | 16 | 6.08 | 16 | 5.6 | 0.3 | 27.45 | -0.192 | 15.703 | 0.0019504 | 2.3367 | 0.0011763 | 2.1967e-06 | 0.00056507
49.9 | 3 | 16 | 6.08 | 16 | 6.08 | 0.3 | 27.55 | -0.195 | 16.372 | 0.0024002 | 2.3771 | 0.001173 | 4.962e-06 | 0.00056782
52.2 | 3 | 16 | 5.6 | 18 | 6.3 | 0.3 | 23.13 | -0.205 | 18.049 | 0.0013745 | 2.5329 | 0.0014003 | 3.2135e-07 | 0.00065033
52.2 | 3 | 16 | 5.6 | 18 | 6.84 | 0.3 | 23.22 | -0.208 | 17.496 | 0.00071919 | 2.591 | 0.0013963 | 6.3215e-08 | 0.00065336
52.2 | 3 | 16 | 6.08 | 18 | 6.3 | 0.3 | 22.85 | -0.202 | 16.117 | 0.00037857 | 2.5647 | 0.0014172 | 2.4311e-06 | 0.00065277
52.2 | 3 | 16 | 6.08 | 18 | 6.84 | 0.3 | 22.94 | -0.205 | 17.899 | 0.00055705 | 2.5764 | 0.0014132 | 1.9239e-06 | 0.00065495
54 | 3 | 16 | 5.6 | 20 | 7 | 0.3 | 19.52 | -0.21 | 20.739 | 7.6791e-05 | 2.7627 | 0.0016641 | 2.4713e-06 | 0.00074097
54 | 3 | 16 | 5.6 | 20 | 7.6 | 0.3 | 19.6 | -0.213 | 18.28 | 0.000574 | 2.7233 | 0.0016595 | 9.2236e-07 | 0.00074237
54 | 3 | 16 | 6.08 | 20 | 7 | 0.3 | 19.32 | -0.205 | 20.887 | 0.00020135 | 2.7298 | 0.0016808 | 4.3739e-08 | 0.00074219
54 | 3 | 16 | 6.08 | 20 | 7.6 | 0.3 | 19.39 | -0.209 | 20.234 | 0.0002724 | 2.7529 | 0.0016765 | 2.136e-07 | 0.00074416
81 | 1 | 18 | 6.3 | 14 | 4.9 | 0.3 | 2.2 | -0.587 | 92.784 | 4.841e-06 | 11.811 | 0.016817 | 2.6889e-05 | 0.0080723
81 | 1 | 18 | 6.3 | 14 | 5.32 | 0.3 | 2.21 | -0.588 | 77.909 | 6.0168e-06 | 11.943 | 0.0168 | 4.416e-05 | 0.0081135
81 | 1 | 18 | 6.84 | 14 | 4.9 | 0.3 | 2.17 | -0.583 | 87.779 | 1.0512e-05 | 11.772 | 0.017026 | 6.5441e-05 | 0.0080651
81 | 1 | 18 | 6.84 | 14 | 5.32 | 0.3 | 2.18 | -0.584 | 79.483 | 3.9824e-06 | 11.838 | 0.016979 | 4.3523e-05 | 0.0080861
82.3 | 1 | 18 | 6.3 | 16 | 5.6 | 0.3 | 1.73 | -0.559 | 93.681 | 5.1235e-07 | 13.106 | 0.021507 | 2.9122e-05 | 0.0097707
82.3 | 1 | 18 | 6.3 | 16 | 6.08 | 0.3 | 1.73 | -0.561 | 96.129 | 2.6327e-06 | 13.15 | 0.021502 | 1.2101e-05 | 0.0097961
82.3 | 1 | 18 | 6.84 | 16 | 5.6 | 0.3 | 1.71 | -0.552 | 95.948 | 2.6871e-06 | 13.316 | 0.021813 | 5.328e-05 | 0.0098182
82.3 | 1 | 18 | 6.84 | 16 | 6.08 | 0.3 | 1.71 | -0.555 | 94.825 | 2.6524e-06 | 13.39 | 0.021775 | 7.0126e-05 | 0.0098381
83.3 | 1 | 18 | 6.3 | 18 | 6.3 | 0.3 | 1.38 | -0.527 | 109.08 | 2.0873e-08 | 14.526 | 0.026946 | 7.8722e-06 | 0.011652
83.3 | 1 | 18 | 6.3 | 18 | 6.84 | 0.3 | 1.36 | -0.52 | 109.19 | 8.9269e-08 | 14.909 | 0.027317 | 4.3701e-05 | 0.011733
83.3 | 1 | 18 | 6.84 | 18 | 6.3 | 0.3 | 1.36 | -0.52 | 109.19 | 8.9269e-08 | 14.909 | 0.027317 | 4.3701e-05 | 0.011733
83.3 | 1 | 18 | 6.84 | 18 | 6.84 | 0.3 | 1.37 | -0.523 | 115.27 | 1.8932e-06 | 14.849 | 0.027313 | 7.9918e-05 | 0.011766
84.1 | 1 | 18 | 6.3 | 20 | 7 | 0.3 | 1.13 | -0.497 | 125.1 | 1.0101e-08 | 16.087 | 0.033144 | 6.7409e-05 | 0.013711
84.1 | 1 | 18 | 6.3 | 20 | 7.6 | 0.3 | 1.13 | -0.5 | 126.2 | 1.2664e-07 | 15.822 | 0.033061 | 8.9828e-05 | 0.013732
84.1 | 1 | 18 | 6.84 | 20 | 7 | 0.3 | 1.11 | -0.488 | 128.69 | 8.7131e-09 | 15.943 | 0.033616 | 0.00019741 | 0.013869
84.1 | 1 | 18 | 6.84 | 20 | 7.6 | 0.3 | 1.12 | -0.492 | 136.15 | 4.4894e-08 | 16.158 | 0.033582 | 0.00015784 | 0.013852
72.3 | 1.5 | 18 | 6.3 | 14 | 4.9 | 0.3 | 6.5 | -0.523 | 42.835 | 5.4954e-05 | 6.0635 | 0.0056797 | 5.5587e-06 | 0.0027525
72.3 | 1.5 | 18 | 6.3 | 14 | 5.32 | 0.3 | 6.52 | -0.525 | 48.904 | 0.00014813 | 6.1018 | 0.0056668 | 4.5096e-06 | 0.0027644
72.3 | 1.5 | 18 | 6.84 | 14 | 4.9 | 0.3 | 6.42 | -0.52 | 41.683 | 0.00010474 | 6.0731 | 0.005753 | 9.4401e-06 | 0.0027529
72.3 | 1.5 | 18 | 6.84 | 14 | 5.32 | 0.3 | 6.45 | -0.522 | 42.284 | 0.00013848 | 6.0413 | 0.0057299 | 4.2283e-06 | 0.0027516
74.1 | 1.5 | 18 | 6.3 | 16 | 5.6 | 0.3 | 5.15 | -0.504 | 48.413 | 6.9576e-06 | 6.8067 | 0.0071941 | 1.8281e-05 | 0.0033011
74.1 | 1.5 | 18 | 6.3 | 16 | 6.08 | 0.3 | 5.17 | -0.506 | 44.168 | 1.3957e-05 | 6.7708 | 0.0071817 | 9.0251e-06 | 0.0033221
74.1 | 1.5 | 18 | 6.84 | 16 | 5.6 | 0.3 | 5.08 | -0.499 | 47.67 | 1.5907e-05 | 6.77 | 0.0072946 | 1.4275e-05 | 0.0033067
74.1 | 1.5 | 18 | 6.84 | 16 | 6.08 | 0.3 | 5.1 | -0.501 | 49.958 | 3.969e-05 | 6.7317 | 0.0072762 | 8.4958e-06 | 0.0033171
75.5 | 1.5 | 18 | 6.3 | 18 | 6.3 | 0.3 | 4.17 | -0.481 | 58.115 | 5.7848e-06 | 7.3317 | 0.008932 | 2.0971e-05 | 0.0039058
75.5 | 1.5 | 18 | 6.3 | 18 | 6.84 | 0.3 | 4.18 | -0.484 | 53.31 | 3.1231e-06 | 7.4821 | 0.0089216 | 2.3114e-07 | 0.0039114
75.5 | 1.5 | 18 | 6.84 | 18 | 6.3 | 0.3 | 4.1 | -0.474 | 54.477 | 3.1446e-06 | 7.5284 | 0.0090628 | 2.0416e-05 | 0.0039272
75.5 | 1.5 | 18 | 6.84 | 18 | 6.84 | 0.3 | 4.12 | -0.477 | 54.24 | 3.7417e-06 | 7.4356 | 0.0090415 | 3.0973e-05 | 0.0039257
76.7 | 1.5 | 18 | 6.3 | 20 | 7 | 0.3 | 3.42 | -0.455 | 62.602 | 6.0571e-07 | 7.9533 | 0.010901 | 2.6671e-05 | 0.0045575
76.7 | 1.5 | 18 | 6.3 | 20 | 7.6 | 0.3 | 3.44 | -0.46 | 63.596 | 7.3685e-06 | 7.9284 | 0.010885 | 4.5901e-05 | 0.0045827
76.7 | 1.5 | 18 | 6.84 | 20 | 7 | 0.3 | 3.37 | -0.448 | 62.203 | 1.7168e-06 | 8.0467 | 0.011043 | 3.4556e-05 | 0.0045935
76.7 | 1.5 | 18 | 6.84 | 20 | 7.6 | 0.3 | 3.39 | -0.452 | 61.031 | 1.8918e-06 | 8.2159 | 0.011033 | 3.2937e-05 | 0.0046008
64.1 | 2 | 18 | 6.3 | 14 | 4.9 | 0.3 | 13.15 | -0.433 | 26.962 | 0.00050585 | 4.0039 | 0.0027913 | 8.5387e-06 | 0.0013714
64.1 | 2 | 18 | 6.3 | 14 | 5.32 | 0.3 | 13.2 | -0.435 | 30.123 | 0.0014111 | 3.969 | 0.0027843 | 9.3686e-06 | 0.0013724
64.1 | 2 | 18 | 6.84 | 14 | 4.9 | 0.3 | 12.99 | -0.431 | 26.733 | 0.00059454 | 3.9749 | 0.002825 | 6.7585e-09 | 0.0013739
64.1 | 2 | 18 | 6.84 | 14 | 5.32 | 0.3 | 13.05 | -0.433 | 28.393 | 0.0015628 | 3.9886 | 0.0028155 | 6.6343e-06 | 0.0013697
66.4 | 2 | 18 | 6.3 | 16 | 5.6 | 0.3 | 10.53 | -0.426 | 31.212 | 6.8038e-05 | 4.3363 | 0.0034988 | 7.9759e-06 | 0.0016338
66.4 | 2 | 18 | 6.3 | 16 | 6.08 | 0.3 | 10.58 | -0.429 | 29.29 | 0.00020688 | 4.3991 | 0.0034908 | 5.7696e-06 | 0.0016365
66.4 | 2 | 18 | 6.84 | 16 | 5.6 | 0.3 | 10.39 | -0.422 | 34.374 | 7.5264e-05 | 4.3688 | 0.0035469 | 1.3215e-06 | 0.0016366
66.4 | 2 | 18 | 6.84 | 16 | 6.08 | 0.3 | 10.44 | -0.425 | 31.838 | 0.00022614 | 4.4059 | 0.003534 | 3.5385e-06 | 0.0016374
68.2 | 2 | 18 | 6.3 | 18 | 6.3 | 0.3 | 8.6 | -0.413 | 32.819 | 2.8079e-05 | 4.7548 | 0.0043007 | 1.3934e-06 | 0.0019163
68.2 | 2 | 18 | 6.3 | 18 | 6.84 | 0.3 | 8.64 | -0.416 | 36.743 | 3.169e-05 | 4.804 | 0.0042924 | 5.6213e-06 | 0.0019201
68.2 | 2 | 18 | 6.84 | 18 | 6.3 | 0.3 | 8.48 | -0.408 | 38.816 | 2.4806e-05 | 4.8252 | 0.0043601 | 9.0834e-06 | 0.0019266
68.2 | 2 | 18 | 6.84 | 18 | 6.84 | 0.3 | 8.52 | -0.412 | 38.768 | 3.1648e-05 | 4.8132 | 0.0043466 | 3.2648e-06 | 0.0019266
69.6 | 2 | 18 | 6.3 | 20 | 7 | 0.3 | 7.13 | -0.397 | 38.851 | 5.4798e-06 | 5.2401 | 0.0052025 | 5.9682e-06 | 0.0022176
69.6 | 2 | 18 | 6.3 | 20 | 7.6 | 0.3 | 7.16 | -0.401 | 41.404 | 1.0777e-05 | 5.217 | 0.0051931 | 1.7164e-06 | 0.0022224
69.6 | 2 | 18 | 6.84 | 20 | 7 | 0.3 | 7.03 | -0.391 | 38.401 | 2.6023e-06 | 5.2981 | 0.005271 | 4.9884e-06 | 0.002227
69.6 | 2 | 18 | 6.84 | 20 | 7.6 | 0.3 | 7.07 | -0.395 | 40.391 | 1.7968e-05 | 5.2788 | 0.0052575 | 6.9227e-06 | 0.0022328
56.3 | 2.5 | 18 | 6.3 | 14 | 4.9 | 0.3 | 21.74 | -0.332 | 20.498 | 0.0032386 | 2.9497 | 0.0016767 | 7.3581e-06 | 0.00084321
56.3 | 2.5 | 18 | 6.3 | 14 | 5.32 | 0.3 | 21.82 | -0.334 | 20.555 | 0.0051979 | 2.9061 | 0.0016722 | 6.73e-06 | 0.00084528
56.3 | 2.5 | 18 | 6.84 | 14 | 4.9 | 0.3 | 21.48 | -0.331 | 19.277 | 0.0032082 | 2.9476 | 0.0016976 | 8.1746e-06 | 0.00084165
56.3 | 2.5 | 18 | 6.84 | 14 | 5.32 | 0.3 | 21.58 | -0.333 | 19.86 | 0.0033094 | 2.9249 | 0.0016916 | 8.4886e-06 | 0.00084271
59 | 2.5 | 18 | 6.3 | 16 | 5.6 | 0.3 | 17.61 | -0.338 | 23.488 | 0.00071677 | 3.1853 | 0.0020782 | 9.0252e-08 | 0.00099421
59 | 2.5 | 18 | 6.3 | 16 | 6.08 | 0.3 | 17.68 | -0.341 | 23.015 | 0.00096429 | 3.1917 | 0.002073 | 7.6748e-06 | 0.00099893
59 | 2.5 | 18 | 6.84 | 16 | 5.6 | 0.3 | 17.38 | -0.335 | 23.163 | 0.00089295 | 3.1291 | 0.0021065 | 1.2507e-06 | 0.00099528
59 | 2.5 | 18 | 6.84 | 16 | 6.08 | 0.3 | 17.45 | -0.338 | 24.101 | 0.0010134 | 3.2076 | 0.0020999 | 3.8513e-09 | 0.00099796
61.2 | 2.5 | 18 | 6.3 | 18 | 6.3 | 0.3 | 14.52 | -0.337 | 27.485 | 0.00016181 | 3.5222 | 0.0025306 | 1.2551e-06 | 0.0011569
61.2 | 2.5 | 18 | 6.3 | 18 | 6.84 | 0.3 | 14.57 | -0.34 | 25.416 | 0.0001901 | 3.5559 | 0.0025248 | 2.8286e-06 | 0.0011587
61.2 | 2.5 | 18 | 6.84 | 18 | 6.3 | 0.3 | 14.33 | -0.333 | 27.261 | 0.00025556 | 3.5145 | 0.002564 | 1.8187e-06 | 0.0011599
61.2 | 2.5 | 18 | 6.84 | 18 | 6.84 | 0.3 | 14.39 | -0.336 | 26.544 | 0.00025336 | 3.5201 | 0.002557 | 2.849e-06 | 0.0011637
62.9 | 2.5 | 18 | 6.3 | 20 | 7 | 0.3 | 12.15 | -0.33 | 30.07 | 3.3684e-05 | 3.7873 | 0.003034 | 3.9328e-07 | 0.0013299
62.9 | 2.5 | 18 | 6.3 | 20 | 7.6 | 0.3 | 12.2 | -0.334 | 30.371 | 0.00010762 | 3.7049 | 0.0030258 | 5.0647e-07 | 0.0013318
62.9 | 2.5 | 18 | 6.84 | 20 | 7 | 0.3 | 11.99 | -0.325 | 30.766 | 3.3445e-05 | 3.7348 | 0.0030723 | 4.835e-06 | 0.0013376
62.9 | 2.5 | 18 | 6.84 | 20 | 7.6 | 0.3 | 12.05 | -0.329 | 30.732 | 0.00012789 | 3.8468 | 0.0030634 | 1.0393e-06 | 0.0013349
49.1 | 3 | 18 | 6.3 | 14 | 4.9 | 0.3 | 31.86 | -0.228 | 13.671 | 0.0011142 | 2.2613 | 0.0011377 | 2.0303e-06 | 0.00058778
49.1 | 3 | 18 | 6.3 | 14 | 5.32 | 0.3 | 31.95 | -0.23 | 13.923 | 0.0060923 | 2.2883 | 0.0011353 | 1.2303e-06 | 0.00059029
49.1 | 3 | 18 | 6.84 | 14 | 4.9 | 0.3 | 31.49 | -0.228 | 13.957 | 0.0080878 | 2.2916 | 0.0011517 | 2.0323e-06 | 0.00058797
49.1 | 3 | 18 | 6.84 | 14 | 5.32 | 0.3 | 31.59 | -0.231 | 14.453 | 0.0076705 | 2.3043 | 0.0011486 | 1.6901e-06 | 0.00058968
52.2 | 3 | 18 | 6.3 | 16 | 5.6 | 0.3 | 26.08 | -0.246 | 16.357 | 0.0019421 | 2.5313 | 0.0013945 | 1.2535e-05 | 0.00068918
52.2 | 3 | 18 | 6.3 | 16 | 6.08 | 0.3 | 26.16 | -0.249 | 17.287 | 0.0010192 | 2.534 | 0.0013914 | 1.2735e-05 | 0.000691
52.2 | 3 | 18 | 6.84 | 16 | 5.6 | 0.3 | 25.75 | -0.245 | 17.17 | 0.00050542 | 2.4856 | 0.0014128 | 7.032e-06 | 0.00068919
52.2 | 3 | 18 | 6.84 | 16 | 6.08 | 0.3 | 25.85 | -0.248 | 16.901 | 0.0030016 | 2.5263 | 0.0014088 | 3.8815e-06 | 0.00068954
54.6 | 3 | 18 | 6.3 | 18 | 6.3 | 0.3 | 21.69 | -0.256 | 20.979 | 0.00055566 | 2.7838 | 0.0016821 | 1.3231e-07 | 0.00079436
54.6 | 3 | 18 | 6.3 | 18 | 6.84 | 0.3 | 21.77 | -0.259 | 19.212 | 0.00070398 | 2.7442 | 0.0016774 | 7.9471e-07 | 0.00079686
54.6 | 3 | 18 | 6.84 | 18 | 6.3 | 0.3 | 21.41 | -0.253 | 19.732 | 0.00058806 | 2.7676 | 0.0017044 | 1.6454e-06 | 0.00079605
54.6 | 3 | 18 | 6.84 | 18 | 6.84 | 0.3 | 21.5 | -0.256 | 19.133 | 0.0012766 | 2.749 | 0.0016988 | 1.042e-07 | 0.00079898
56.5 | 3 | 18 | 6.3 | 20 | 7 | 0.3 | 18.3 | -0.259 | 21.265 | 0.00015244 | 2.9676 | 0.0020005 | 1.3097e-06 | 0.00090622
56.5 | 3 | 18 | 6.3 | 20 | 7.6 | 0.3 | 18.38 | -0.262 | 21.829 | 0.00028733 | 2.9018 | 0.0019939 | 2.0672e-06 | 0.0009087
56.5 | 3 | 18 | 6.84 | 20 | 7 | 0.3 | 18.07 | -0.255 | 22.326 | 0.00016957 | 2.9659 | 0.0020252 | 1.3905e-06 | 0.00091048
56.5 | 3 | 18 | 6.84 | 20 | 7.6 | 0.3 | 18.15 | -0.259 | 21.494 | 0.00022068 | 2.9655 | 0.002019 | 2.0495e-06 | 0.00091133
81.8 | 1 | 20 | 7 | 14 | 4.9 | 0.3 | 1.97 | -0.613 | 90.691 | 9.4851e-06 | 12.989 | 0.020822 | 4.0001e-05 | 0.010438
81.8 | 1 | 20 | 7 | 14 | 5.32 | 0.3 | 1.98 | -0.613 | 92.071 | 1.7588e-05 | 13.06 | 0.020757 | 9.958e-07 | 0.01045
81.8 | 1 | 20 | 7.6 | 14 | 4.9 | 0.3 | 1.95 | -0.61 | 90.208 | 5.3833e-06 | 13.194 | 0.021034 | 5.7694e-05 | 0.010395
81.8 | 1 | 20 | 7.6 | 14 | 5.32 | 0.3 | 1.96 | -0.61 | 91.765 | 8.7676e-06 | 13.348 | 0.020938 | 3.2035e-05 | 0.010398
83.1 | 1 | 20 | 7 | 16 | 5.6 | 0.3 | 1.56 | -0.589 | 106.31 | 1.9478e-06 | 14.869 | 0.026469 | 6.8749e-05 | 0.012572
83.1 | 1 | 20 | 7 | 16 | 6.08 | 0.3 | 1.56 | -0.59 | 107.94 | 3.0567e-06 | 14.783 | 0.026413 | 8.8417e-05 | 0.012605
83.1 | 1 | 20 | 7.6 | 16 | 5.6 | 0.3 | 1.54 | -0.584 | 113.87 | 1.8016e-06 | 15.026 | 0.026799 | 9.0173e-05 | 0.012604
83.1 | 1 | 20 | 7.6 | 16 | 6.08 | 0.3 | 1.54 | -0.586 | 104.29 | 1.8663e-06 | 14.929 | 0.026728 | 9.0753e-05 | 0.012596
84.1 | 1 | 20 | 7 | 18 | 6.3 | 0.3 | 1.25 | -0.561 | 130.25 | 2.027e-07 | 16.516 | 0.032985 | 3.3624e-05 | 0.014921
84.1 | 1 | 20 | 7 | 18 | 6.84 | 0.3 | 1.26 | -0.564 | 122.7 | 4.0239e-06 | 16.264 | 0.032924 | 6.1703e-05 | 0.01495
84.1 | 1 | 20 | 7.6 | 18 | 6.3 | 0.3 | 1.24 | -0.554 | 110.14 | 1.2785e-07 | 16.305 | 0.033437 | 8.9722e-05 | 0.014972
84.1 | 1 | 20 | 7.6 | 18 | 6.84 | 0.3 | 1.24 | -0.558 | 117.89 | 4.1318e-07 | 16.723 | 0.033333 | 9.3052e-05 | 0.015003
84.9 | 1 | 20 | 7 | 20 | 7 | 0.3 | 1.03 | -0.534 | 138.85 | 1.9182e-08 | 17.902 | 0.040357 | 0.00012551 | 0.017521
84.9 | 1 | 20 | 7 | 20 | 7.6 | 0.3 | 1.03 | -0.537 | 137.14 | 5.7615e-08 | 17.783 | 0.040293 | 6.3632e-05 | 0.017491
84.9 | 1 | 20 | 7.6 | 20 | 7 | 0.3 | 1.01 | -0.526 | 127.93 | 3.5219e-08 | 17.788 | 0.04096 | 0.00014212 | 0.017628
84.9 | 1 | 20 | 7.6 | 20 | 7.6 | 0.3 | 1.02 | -0.529 | 136.92 | 4.7766e-08 | 17.722 | 0.040855 | 5.0458e-05 | 0.017573
73.4 | 1.5 | 20 | 7 | 14 | 4.9 | 0.3 | 5.91 | -0.558 | 46.873 | 0.00010106 | 6.5347 | 0.0069257 | 1.5373e-05 | 0.0034756
73.4 | 1.5 | 20 | 7 | 14 | 5.32 | 0.3 | 5.93 | -0.559 | 46.181 | 0.00018282 | 6.4414 | 0.0069043 | 1.7757e-05 | 0.0034823
73.4 | 1.5 | 20 | 7.6 | 14 | 4.9 | 0.3 | 5.85 | -0.556 | 41.87 | 7.8877e-05 | 6.5092 | 0.006992 | 7.9916e-06 | 0.0034702
73.4 | 1.5 | 20 | 7.6 | 14 | 5.32 | 0.3 | 5.88 | -0.558 | 43.155 | 0.00020983 | 6.6068 | 0.0069672 | 1.3836e-05 | 0.003468
75.2 | 1.5 | 20 | 7 | 16 | 5.6 | 0.3 | 4.71 | -0.541 | 52.827 | 1.0044e-05 | 7.3596 | 0.0087335 | 6.3244e-06 | 0.004159
75.2 | 1.5 | 20 | 7 | 16 | 6.08 | 0.3 | 4.72 | -0.543 | 52.23 | 4.4129e-05 | 7.3313 | 0.0087181 | 1.2648e-05 | 0.0041895
75.2 | 1.5 | 20 | 7.6 | 16 | 5.6 | 0.3 | 4.65 | -0.538 | 52.908 | 1.7706e-05 | 7.3878 | 0.0088411 | 8.4049e-06 | 0.0041638
75.2 | 1.5 | 20 | 7.6 | 16 | 6.08 | 0.3 | 4.67 | -0.539 | 49.363 | 3.9275e-05 | 7.361 | 0.0088187 | 7.782e-06 | 0.0041632
76.7 | 1.5 | 20 | 7 | 18 | 6.3 | 0.3 | 3.82 | -0.52 | 56.645 | 3.3472e-06 | 8.1733 | 0.010797 | 4.1134e-05 | 0.0049142
76.7 | 1.5 | 20 | 7 | 18 | 6.84 | 0.3 | 3.83 | -0.523 | 58.374 | 7.6738e-06 | 8.1229 | 0.010787 | 4.6348e-06 | 0.0049292
76.7 | 1.5 | 20 | 7.6 | 18 | 6.3 | 0.3 | 3.77 | -0.515 | 69.321 | 4.5524e-06 | 8.3061 | 0.010951 | 1.7414e-05 | 0.0049345
76.7 | 1.5 | 20 | 7.6 | 18 | 6.84 | 0.3 | 3.79 | -0.517 | 76.481 | 9.5949e-06 | 8.2526 | 0.010919 | 1.0831e-05 | 0.004937
77.8 | 1.5 | 20 | 7 | 20 | 7 | 0.3 | 3.15 | -0.498 | 75.372 | 5.2678e-06 | 8.9932 | 0.013134 | 6.5997e-05 | 0.005728
77.8 | 1.5 | 20 | 7 | 20 | 7.6 | 0.3 | 3.16 | -0.5 | 65.365 | 1.5196e-06 | 8.813 | 0.01312 | 3.4677e-06 | 0.0057509
77.8 | 1.5 | 20 | 7.6 | 20 | 7 | 0.3 | 3.11 | -0.491 | 73.596 | 1.0341e-06 | 8.9539 | 0.013315 | 1.9127e-05 | 0.0057637
77.8 | 1.5 | 20 | 7.6 | 20 | 7.6 | 0.3 | 3.12 | -0.494 | 77.623 | 1.8076e-06 | 9.0376 | 0.013299 | 4.7562e-05 | 0.0057685
65.4 | 2 | 20 | 7 | 14 | 4.9 | 0.3 | 12.13 | -0.475 | 28.52 | 0.00060371 | 4.247 | 0.0033583 | 1.2983e-05 | 0.0017
65.4 | 2 | 20 | 7 | 14 | 5.32 | 0.3 | 12.18 | -0.477 | 29.883 | 0.0010959 | 4.2449 | 0.0033477 | 2.6506e-05 | 0.0017052
65.4 | 2 | 20 | 7.6 | 14 | 4.9 | 0.3 | 12.01 | -0.474 | 30.154 | 0.00054628 | 4.2206 | 0.0033937 | 2.4353e-05 | 0.0016975
65.4 | 2 | 20 | 7.6 | 14 | 5.32 | 0.3 | 12.06 | -0.476 | 30.075 | 0.001682 | 4.2499 | 0.0033809 | 2.9009e-05 | 0.0016983
67.8 | 2 | 20 | 7 | 16 | 5.6 | 0.3 | 9.74 | -0.469 | 41.794 | 5.6701e-05 | 4.8043 | 0.0041984 | 3.6128e-06 | 0.0020274
67.8 | 2 | 20 | 7 | 16 | 6.08 | 0.3 | 9.79 | -0.471 | 36.016 | 0.00019851 | 4.7951 | 0.0041863 | 1.6237e-07 | 0.0020348
67.8 | 2 | 20 | 7.6 | 16 | 5.6 | 0.3 | 9.62 | -0.466 | 32.145 | 7.6133e-05 | 4.7729 | 0.0042517 | 6.4013e-06 | 0.0020233
67.8 | 2 | 20 | 7.6 | 16 | 6.08 | 0.3 | 9.68 | -0.469 | 33.22 | 0.000157 | 4.764 | 0.0042344 | 6.7557e-07 | 0.0020265
69.6 | 2 | 20 | 7 | 18 | 6.3 | 0.3 | 7.98 | -0.457 | 41.873 | 3.06e-05 | 5.1861 | 0.0051479 | 7.7561e-06 | 0.0023743
69.6 | 2 | 20 | 7 | 18 | 6.84 | 0.3 | 8.01 | -0.46 | 40.282 | 4.296e-05 | 5.2257 | 0.0051353 | 6.6042e-07 | 0.002377
69.6 | 2 | 20 | 7.6 | 18 | 6.3 | 0.3 | 7.87 | -0.453 | 43.2 | 2.6082e-05 | 5.3373 | 0.0052177 | 1.1628e-05 | 0.0023775
69.6 | 2 | 20 | 7.6 | 18 | 6.84 | 0.3 | 7.9 | -0.455 | 43.6 | 4.6756e-05 | 5.383 | 0.0052043 | 3.6295e-06 | 0.0023793
71.1 | 2 | 20 | 7 | 20 | 7 | 0.3 | 6.63 | -0.442 | 48.776 | 8.419e-06 | 5.7807 | 0.0062167 | 7.5919e-07 | 0.0027504
71.1 | 2 | 20 | 7 | 20 | 7.6 | 0.3 | 6.66 | -0.445 | 40.836 | 1.0043e-05 | 5.6077 | 0.0062016 | 5.8573e-06 | 0.0027543
71.1 | 2 | 20 | 7.6 | 20 | 7 | 0.3 | 6.54 | -0.436 | 40.019 | 5.9369e-06 | 5.7023 | 0.0063008 | 1.3767e-05 | 0.0027525
71.1 | 2 | 20 | 7.6 | 20 | 7.6 | 0.3 | 6.57 | -0.439 | 46.135 | 2.7555e-05 | 5.8392 | 0.0062849 | 2.5692e-06 | 0.0027591
57.9 | 2.5 | 20 | 7 | 14 | 4.9 | 0.3 | 20.28 | -0.378 | 20.906 | 0.0055054 | 3.0995 | 0.0019973 | 1.3266e-05 | 0.0010309
57.9 | 2.5 | 20 | 7 | 14 | 5.32 | 0.3 | 20.36 | -0.38 | 23.036 | 0.0049623 | 3.0976 | 0.0019918 | 1.2857e-05 | 0.0010314
57.9 | 2.5 | 20 | 7.6 | 14 | 4.9 | 0.3 | 20.07 | -0.378 | 20.237 | 0.003245 | 3.1067 | 0.002019 | 5.4932e-06 | 0.0010266
57.9 | 2.5 | 20 | 7.6 | 14 | 5.32 | 0.3 | 20.16 | -0.38 | 20.155 | 0.0071617 | 3.0944 | 0.0020119 | 8.1426e-06 | 0.0010264
60.7 | 2.5 | 20 | 7 | 16 | 5.6 | 0.3 | 16.45 | -0.384 | 26.097 | 0.00077887 | 3.4402 | 0.0024734 | 9.8294e-06 | 0.0012143
60.7 | 2.5 | 20 | 7 | 16 | 6.08 | 0.3 | 16.52 | -0.386 | 26.79 | 0.0017094 | 3.4148 | 0.0024656 | 1.9861e-06 | 0.0012193
60.7 | 2.5 | 20 | 7.6 | 16 | 5.6 | 0.3 | 16.26 | -0.382 | 23.5 | 0.00075 | 3.43 | 0.0025023 | 4.3864e-07 | 0.0012147
60.7 | 2.5 | 20 | 7.6 | 16 | 6.08 | 0.3 | 16.33 | -0.385 | 24.301 | 0.0016654 | 3.4286 | 0.0024936 | 1.3186e-05 | 0.0012161
62.9 | 2.5 | 20 | 7 | 18 | 6.3 | 0.3 | 13.59 | -0.382 | 29.009 | 0.00032531 | 3.761 | 0.0030051 | 1.565e-06 | 0.0014135
62.9 | 2.5 | 20 | 7 | 18 | 6.84 | 0.3 | 13.64 | -0.385 | 27.837 | 0.0005452 | 3.7812 | 0.0029983 | 1.9104e-06 | 0.0014126
62.9 | 2.5 | 20 | 7.6 | 18 | 6.3 | 0.3 | 13.41 | -0.379 | 29.588 | 0.00016056 | 3.7761 | 0.0030453 | 1.6508e-06 | 0.0014177
62.9 | 2.5 | 20 | 7.6 | 18 | 6.84 | 0.3 | 13.47 | -0.382 | 29.26 | 0.00039165 | 3.7707 | 0.0030362 | 2.1589e-06 | 0.0014174
64.6 | 2.5 | 20 | 7 | 20 | 7 | 0.3 | 11.38 | -0.375 | 32.725 | 2.8342e-05 | 4.0151 | 0.0036 | 6.4326e-06 | 0.0016236
64.6 | 2.5 | 20 | 7 | 20 | 7.6 | 0.3 | 11.43 | -0.379 | 32.544 | 9.6023e-05 | 4.0802 | 0.0035908 | 5.2282e-06 | 0.0016287
64.6 | 2.5 | 20 | 7.6 | 20 | 7 | 0.3 | 11.22 | -0.371 | 29.183 | 4.8137e-05 | 4.0761 | 0.0036487 | 1.3001e-07 | 0.001632
64.6 | 2.5 | 20 | 7.6 | 20 | 7.6 | 0.3 | 11.28 | -0.374 | 33.268 | 0.00011495 | 4.1128 | 0.0036383 | 4.2811e-06 | 0.0016347
50.8 | 3 | 20 | 7 | 14 | 4.9 | 0.3 | 29.96 | -0.277 | 14.962 | 0.0069876 | 2.4336 | 0.0013454 | 2.5479e-05 | 0.00070939
50.8 | 3 | 20 | 7 | 14 | 5.32 | 0.3 | 30.05 | -0.279 | 14.24 | 0.0074249 | 2.4561 | 0.001342 | 2.7121e-05 | 0.00070902
50.8 | 3 | 20 | 7.6 | 14 | 4.9 | 0.3 | 29.64 | -0.277 | 15.074 | 0.0072633 | 2.4273 | 0.0013604 | 2.4271e-05 | 0.00070487
50.8 | 3 | 20 | 7.6 | 14 | 5.32 | 0.3 | 29.74 | -0.279 | 13.877 | 0.0018411 | 2.4352 | 0.0013567 | 2.4771e-05 | 0.00070631
54 | 3 | 20 | 7 | 16 | 5.6 | 0.3 | 24.54 | -0.293 | 17.825 | 0.0037207 | 2.6929 | 0.0016481 | 1.0952e-05 | 0.00082905
54 | 3 | 20 | 7 | 16 | 6.08 | 0.3 | 24.62 | -0.296 | 19.491 | 0.00069153 | 2.6559 | 0.0016441 | 1.2416e-05 | 0.00083276
54 | 3 | 20 | 7.6 | 16 | 5.6 | 0.3 | 24.24 | -0.293 | 17.97 | 0.0007375 | 2.6457 | 0.0016688 | 2.7024e-06 | 0.0008297
54 | 3 | 20 | 7.6 | 16 | 6.08 | 0.3 | 24.34 | -0.295 | 17.256 | 0.003248 | 2.6736 | 0.0016638 | 2.6489e-06 | 0.00082927
56.1 | 3 | 20 | 7 | 18 | 6.3 | 0.3 | 20.42 | -0.302 | 20.614 | 0.0007251 | 2.8669 | 0.0019872 | 4.4778e-06 | 0.00095788
56.1 | 3 | 20 | 7 | 18 | 6.84 | 0.3 | 20.5 | -0.305 | 19.681 | 0.00037155 | 2.9291 | 0.0019816 | 8.4032e-06 | 0.00095959
56.1 | 3 | 20 | 7.6 | 18 | 6.3 | 0.3 | 20.16 | -0.3 | 21.158 | 0.00057765 | 2.9403 | 0.0020126 | 1.5527e-07 | 0.00096084
56.1 | 3 | 20 | 7.6 | 18 | 6.84 | 0.3 | 20.25 | -0.303 | 20.221 | 0.00066852 | 2.9068 | 0.0020068 | 2.9297e-06 | 0.00096116
58.5 | 3 | 20 | 7 | 20 | 7 | 0.3 | 17.24 | -0.305 | 23.576 | 0.000127 | 3.1574 | 0.0023619 | 6.5734e-07 | 0.0010947
58.5 | 3 | 20 | 7 | 20 | 7.6 | 0.3 | 17.3 | -0.307 | 22.469 | 0.00058094 | 3.1523 | 0.0023557 | 3.0606e-06 | 0.001095
58.5 | 3 | 20 | 7.6 | 20 | 7 | 0.3 | 17.01 | -0.301 | 21.88 | 0.00018118 | 3.1407 | 0.0023928 | 5.406e-07 | 0.0010961
58.5 | 3 | 20 | 7.6 | 20 | 7.6 | 0.3 | 17.09 | -0.304 | 21.644 | 0.0002101 | 3.1846 | 0.0023855 | 4.79e-06 | 0.0011